## Test_data
Axial_Strain [%] | dev_stress [kPa] | p [kPa] | epsv [%] | Excess_PWP [kPa] | Sigma_1 [kPa] | Sigma_3 [kPa]
0 | 0 | 16671.305 | 0 | 0 | 16671.305 | 16671.305
0.00014 | 111.3054775 | 16782.61 | -6e-05 | 32.361945 | 16856.81 | 16745.51
0.00031 | 156.710267 | 16828.02 | -0.00014 | 21.57463 | 16932.49 | 16775.78
0.00047 | 177.0100325 | 16848.32 | -0.00029 | -23.53596 | 16966.32 | 16789.31
0.00064 | 218.8354 | 16890.19 | -0.00039 | -10.787315 | 17036.08 | 16817.24
0.00081 | 242.7145875 | 16914.02 | -0.00051 | -0.980665 | 17075.83 | 16833.11
0.00097 | 254.6297 | 16925.98 | -0.00061 | -3.92266 | 17095.74 | 16841.11
0.00113 | 303.613884 | 16974.92 | -0.00075 | -19.6133 | 17177.32814 | 16873.71
0.0013 | 329.8467 | 17001.2 | -0.00085 | 27.45862 | 17221.1 | 16891.25
0.00147 | 329.7486 | 17001.1 | -0.00097 | 16.671305 | 17220.94 | 16891.19
0.00165 | 361.9634515 | 17033.27 | -0.0011 | 10.787315 | 17274.58 | 16912.61
0.00183 | 378.5857 | 17049.94 | -0.00126 | -13.72931 | 17302.33 | 16923.74
0.002 | 383.2929 | 17054.65 | -0.0014 | 3.92266 | 17310.18 | 16926.88
0.00213 | 421.4408 | 17092.79 | -0.0015 | 4.903325 | 17373.76 | 16952.31
0.0023 | 418.9891 | 17090.34 | -0.00166 | -10.787315 | 17369.67 | 16950.68
0.00247 | 455.9111585 | 17127.22 | -0.00177 | -11.76798 | 17431.16 | 16975.25
0.00264 | 461.7951485 | 17133.1 | -0.00191 | 17.65197 | 17440.96 | 16979.17
0.0028 | 479.5942 | 17150.95 | -0.00207 | 7.84532 | 17470.68 | 16991.08
0.00298 | 528.382302 | 17199.69 | -0.0022 | 0 | 17551.94217 | 17023.56
0.00314 | 525.9306395 | 17197.24 | -0.00233 | 0 | 17547.86 | 17021.93
0.00332 | 536.5218215 | 17207.83 | -0.00248 | -3.92266 | 17565.51 | 17028.99
0.0035 | 578.1511 | 17249.51 | -0.00259 | 26.477955 | 17634.94 | 17056.79
0.00368 | 579.2298 | 17250.58 | -0.00276 | -7.84532 | 17636.74 | 17057.51
0.00385 | 591.0467955 | 17262.35 | -0.00291 | 4.903325 | 17656.38 | 17065.34
0.00402 | 638.56 | 17309.91 | -0.00304 | 5.88399 | 17735.62 | 17097.06
0.00418 | 631.3031 | 17302.66 | -0.0032 | -3.92266 | 17723.53 | 17092.22
0.00435 | 649.0531 | 17320.41 | -0.00335 | 1.96133 | 17753.11 | 17104.06
0.00452 | 696.5173 | 17367.87 | -0.00352 | -15.69064 | 17832.22 | 17135.7
0.00469 | 698.7728 | 17370.13 | -0.00364 | 7.84532 | 17835.98 | 17137.2
0.00487 | 742.6576045 | 17413.96 | -0.00382 | 23.53596 | 17909.07 | 17166.41
0.00505 | 800.811039 | 17472.12 | -0.004 | 2.941995 | 18005.99 | 17205.18
0.00521 | 860.1412715 | 17531.45 | -0.00417 | 4.903325 | 18104.87 | 17244.73
0.00539 | 1058.579 | 17729.93 | -0.00447 | 34.323275 | 18435.65 | 17377.07
0.00559 | 1341.305 | 18012.66 | -0.00506 | 48.052585 | 18906.86 | 17565.56
0.00578 | 1621.382 | 18292.74 | -0.00575 | 40.207265 | 19373.66 | 17752.28
0.00596 | 1819.379 | 18490.73 | -0.0065 | 56.87857 | 19703.65 | 17884.27
0.00614 | 2049.296 | 18720.6 | -0.00723 | 72.56921 | 20086.8 | 18037.5
0.0063 | 2231.552 | 18902.91 | -0.00799 | 65.704555 | 20390.61 | 18159.06
0.00648 | 2417.29 | 19088.64 | -0.00876 | 82.37586 | 20700.17 | 18282.88
0.00665 | 2593.418 | 19264.77 | -0.00951 | 67.665885 | 20993.72 | 18400.3
0.00683 | 2762.288 | 19433.64 | -0.01029 | 69.627215 | 21275.17 | 18512.88
0.00701 | 2927.481158 | 19598.79 | -0.01108 | 50.99458 | 21550.44 | 18622.96
0.00717 | 3089.144 | 19760.5 | -0.01181 | 70.60788 | 21819.93 | 18730.78
0.00734 | 3228.055 | 19899.36 | -0.01259 | 52.95591 | 22051.4 | 18823.34
0.00752 | 3394.18 | 20065.48 | -0.01337 | 49.03325 | 22328.27 | 18934.09
0.00769 | 3517.547 | 20188.85 | -0.01412 | 86.29852 | 22533.88 | 19016.34
0.00787 | 3672.786558 | 20344.09 | -0.01491 | 67.665885 | 22792.61593 | 19119.83
0.00805 | 3800.714 | 20472.07 | -0.01572 | 12.748645 | 23005.88 | 19205.16
0.00822 | 3942.813 | 20614.17 | -0.01646 | 51.975245 | 23242.71 | 19299.9
0.00836 | 4047.155 | 20718.51 | -0.01707 | 37.26527 | 23416.61 | 19369.46
0.00854 | 4198.521 | 20869.83 | -0.01782 | 31.38128 | 23668.84 | 19470.32
0.00871 | 4334.441 | 21005.75 | -0.01858 | 30.400615 | 23895.37 | 19560.93
0.00888 | 4465.605 | 21136.96 | -0.01928 | 59.820565 | 24114.03 | 19648.42
0.00905 | 4625.061 | 21296.42 | -0.02002 | 45.11059 | 24379.79 | 19754.73
0.00922 | 4732.346 | 21403.7 | -0.02078 | 56.87857 | 24558.6 | 19826.25
0.0094 | 4883.319434 | 21554.62 | -0.02151 | 68.64655 | 24810.17 | 19926.85
0.00959 | 5014.042 | 21685.35 | -0.02225 | 90.22118 | 25028.04 | 20014
0.00977 | 5136.478 | 21807.83 | -0.02297 | 41.18793 | 25232.15 | 20095.67
0.00993 | 5284.902 | 21956.21 | -0.0237 | 22.555295 | 25479.47 | 20194.57
0.0101 | 5395.422697 | 22066.73 | -0.02444 | 49.03325 | 25663.68 | 20268.25
0.01028 | 5535.315 | 22206.67 | -0.02517 | 35.30394 | 25896.88 | 20361.56
0.01046 | 5655.152 | 22326.51 | -0.02586 | 50.99458 | 26096.61 | 20441.46
0.01062 | 5778.470446 | 22449.78 | -0.02658 | 35.30394 | 26302.09 | 20523.62
0.01079 | 5928.855 | 22600.21 | -0.02725 | 63.743225 | 26552.78 | 20623.92
0.01097 | 6039.033 | 22710.34 | -0.02795 | 79.433865 | 26736.36 | 20697.33
0.01115 | 6177.356 | 22848.71 | -0.02863 | 86.29852 | 26966.95 | 20789.59
0.0113 | 6267.724 | 22939.03 | -0.0292 | 60.80123 | 27117.51 | 20849.79
0.01147 | 6404.772 | 23076.13 | -0.02988 | 68.64655 | 27345.97 | 20941.2
0.01165 | 6517.058 | 23188.41 | -0.03055 | 47.07192 | 27533.12 | 21016.06
0.01183 | 6645.673 | 23316.98 | -0.03125 | 51.975245 | 27747.43 | 21101.75
0.012 | 6771.982 | 23443.29 | -0.03194 | 38.245935 | 27957.94 | 21185.96
0.01217 | 6879.364975 | 23550.67 | -0.03262 | 32.361945 | 28136.91 | 21257.55
0.01234 | 7018.521 | 23689.83 | -0.03324 | 58.8399 | 28368.84 | 21350.32
0.01251 | 7122.325 | 23793.68 | -0.0339 | 45.11059 | 28541.9 | 21419.57
0.01268 | 7258.88233 | 23930.18733 | -0.03461 | 22.555295 | 28769.44 | 21510.56
0.01286 | 7367.147746 | 24038.45 | -0.03527 | 20.593965 | 28949.88 | 21582.74
0.01304 | 7478.993 | 24150.35 | -0.03587 | 53.936575 | 29136.34 | 21657.35
0.01321 | 7614.226 | 24285.58 | -0.03649 | 53.936575 | 29361.73 | 21747.5
0.01339 | 7709.399831 | 24380.7 | -0.03714 | 54.91724 | 29520.3 | 21810.9
0.01358 | 7853.753719 | 24525.06 | -0.03779 | 45.11059 | 29760.89 | 21907.14
0.01376 | 7952.311 | 24623.62 | -0.03843 | 55.897905 | 29925.16 | 21972.85
0.01394 | 8066.117 | 24737.47 | -0.03904 | 62.76256 | 30114.88 | 22048.77
0.0141 | 8190.563 | 24861.92 | -0.03963 | 54.91724 | 30322.29 | 22131.73
0.01427 | 8300.839 | 24972.14 | -0.04023 | 69.627215 | 30506.04 | 22205.2
0.01445 | 8415.674764 | 25086.98 | -0.04081 | 59.820565 | 30697.43 | 22281.75
0.01459 | 8508.641806 | 25179.95 | -0.04131 | 41.18793 | 30852.37 | 22343.73
0.01476 | 8618.721 | 25290.08 | -0.04191 | 34.323275 | 31035.89 | 22417.17
0.01493 | 8726.398 | 25397.75 | -0.04251 | 46.091255 | 31215.35 | 22488.95
0.0151 | 8841.087241 | 25512.39 | -0.04312 | 44.129925 | 31406.45 | 22565.36
0.01527 | 8943.959 | 25615.26 | -0.04371 | 58.8399 | 31577.9 | 22633.94
0.01544 | 9068.993787 | 25740.3 | -0.04428 | 63.743225 | 31786.29 | 22717.3
0.01561 | 9179.907 | 25851.21 | -0.04488 | 30.400615 | 31971.15 | 22791.24
0.01578 | 9286.211 | 25957.52 | -0.04545 | 51.975245 | 32148.32 | 22862.11
0.01595 | 9391.191 | 26062.55 | -0.04605 | 30.400615 | 32323.34 | 22932.15
0.01613 | 9492.543 | 26163.85 | -0.04666 | 28.439285 | 32492.21 | 22999.67
0.0163 | 9612.723 | 26284.08 | -0.04719 | 61.781895 | 32692.56 | 23079.84
0.01646 | 9723.441 | 26394.79 | -0.04776 | 54.91724 | 32877.09 | 23153.65
0.01662 | 9815.427 | 26486.78 | -0.04836 | 63.743225 | 33030.4 | 23214.97
0.01679 | 9933.107 | 26604.46 | -0.04887 | 58.8399 | 33226.53 | 23293.43
0.01697 | 10054.12 | 26725.47 | -0.04942 | 49.03325 | 33428.22 | 23374.1
0.01714 | 10131.89 | 26803.24 | -0.04999 | 21.57463 | 33557.83 | 23425.95
0.01732 | 10239.81 | 26911.11 | -0.05057 | 29.41995 | 33737.65 | 23497.84
0.01749 | 10365.43 | 27036.74 | -0.05109 | 74.53054 | 33947.03 | 23581.59
0.01763 | 10428.44 | 27099.79 | -0.05155 | 40.207265 | 34052.09 | 23623.65
0.01781 | 10545.63 | 27216.98 | -0.05208 | 35.30394 | 34247.4 | 23701.77
0.01798 | 10620.9 | 27292.2 | -0.05262 | 29.41995 | 34372.8 | 23751.9
0.01815 | 10732.25 | 27403.6 | -0.05317 | 46.091255 | 34558.44 | 23826.19
0.0183 | 10858.85 | 27530.21 | -0.05369 | 47.07192 | 34769.44 | 23910.59
0.01846 | 10942.31 | 27613.66 | -0.05418 | 66.68522 | 34908.54 | 23966.23
0.01864 | 11029 | 27700.35 | -0.0547 | 52.95591 | 35053.02 | 24024.02
0.01881 | 11140.16 | 27811.46 | -0.05522 | 51.975245 | 35238.24 | 24098.08
0.01898 | 11251.27 | 27922.57 | -0.05577 | 24.516625 | 35423.42 | 24172.15
0.01914 | 11329.77 | 28001.12 | -0.0563 | 54.91724 | 35554.3 | 24224.53
0.01931 | 11428.03 | 28099.39 | -0.05678 | 44.129925 | 35718.07 | 24290.04
0.01949 | 11543.6 | 28214.91 | -0.05728 | 55.897905 | 35910.64 | 24367.04
0.01965 | 11627.79 | 28299.15 | -0.05778 | 42.168595 | 36051.01 | 24423.22
0.01982 | 11707.37 | 28378.68 | -0.05825 | 73.549875 | 36183.6 | 24476.22
0.01999 | 11825.15 | 28496.46 | -0.05874 | 50.99458 | 36379.89 | 24554.74
0.02015 | 11909.44 | 28580.79 | -0.05922 | 31.38128 | 36520.42 | 24610.98
0.02032 | 12002.75 | 28674.06 | -0.05969 | 36.284605 | 36675.89 | 24673.14
0.02049 | 12107.58 | 28778.89 | -0.06021 | 12.748645 | 36850.61 | 24743.03
0.02065 | 12183.54 | 28854.89 | -0.06067 | 5.88399 | 36977.25 | 24793.71
0.02079 | 12278.42 | 28949.72 | -0.06107 | -18.632635 | 37135.33 | 24856.92
0.02096 | 12354.22 | 29025.53 | -0.06155 | -10.787315 | 37261.67 | 24907.45
0.02113 | 12440.37 | 29111.73 | -0.06201 | 22.555295 | 37405.31 | 24964.94
0.02131 | 12554.28 | 29225.58 | -0.06247 | 21.57463 | 37595.1 | 25040.82
0.02147 | 12629.98 | 29301.29 | -0.06292 | 37.26527 | 37721.28 | 25091.29469
0.02164 | 12711.43 | 29382.78 | -0.06339 | 34.323275 | 37857.07 | 25145.64
0.0218 | 12827.69 | 29498.99 | -0.06384 | 42.168595 | 38050.78 | 25223.1
0.02197 | 12900.94 | 29572.25 | -0.0643 | 23.53596 | 38172.88 | 25271.93
0.02214 | 12982.24 | 29653.54 | -0.06474 | 52.95591 | 38308.37 | 25326.13
0.02231 | 13080.85 | 29752.2 | -0.06518 | 38.245935 | 38472.76 | 25391.92
0.02248 | 13180.78 | 29852.13 | -0.06558 | 97.085835 | 38639.31 | 25458.54
0.02264 | 13240.06 | 29911.36 | -0.06603 | 45.11059 | 38738.07 | 25498.01
0.02281 | 13332.78 | 30004.13 | -0.06646 | 60.80123 | 38892.65 | 25559.87
0.02298 | 13427.66 | 30098.96 | -0.06691 | 52.95591 | 39050.73 | 25623.08
0.02316 | 13506.45 | 30177.81 | -0.06733 | 56.87857 | 39182.11 | 25675.66
0.02333 | 13594.37 | 30265.68 | -0.06778 | 57.859235 | 39328.58916 | 25734.22
0.0235 | 13663.9 | 30335.2 | -0.06818 | 50.99458 | 39444.47 | 25780.57
0.02367 | 13754.12 | 30425.43 | -0.06861 | 63.743225 | 39594.84 | 25840.72
0.0238 | 13823.11 | 30494.46 | -0.06894 | 62.76256 | 39709.87 | 25886.76
0.02397 | 13895.92 | 30567.23 | -0.06939 | 46.091255 | 39831.18 | 25935.25
0.02413 | 14001.1 | 30672.46 | -0.06981 | 20.593965 | 40006.52 | 26005.42
0.02431 | 14079.6 | 30750.91 | -0.07019 | 43.14926 | 40137.31 | 26057.71
0.02449 | 14139.52 | 30810.83 | -0.07059 | 40.207265 | 40237.18 | 26097.65
0.02467 | 14228.32 | 30899.68 | -0.07099 | 64.72389 | 40385.22 | 26156.9
0.02484 | 14315.94 | 30987.25 | -0.07141 | 42.168595 | 40531.21 | 26215.27
0.025 | 14388.66 | 31060.01 | -0.07181 | 20.593965 | 40652.45 | 26263.79
0.02518 | 14463.58 | 31134.94 | -0.07217 | 49.03325 | 40777.33 | 26313.74
0.02535 | 14540.81 | 31212.12 | -0.07254 | 52.95591 | 40905.99 | 26365.18
0.02552 | 14627.21 | 31298.51 | -0.07291 | 60.80123 | 41049.98 | 26422.78
0.02568 | 14706.89 | 31378.24 | -0.07327 | 64.72389 | 41182.83 | 26475.94
0.02584 | 14766.85357 | 31438.15857 | -0.07366 | 74.53054 | 41282.73 | 26515.87
0.02601 | 14850.85 | 31522.2 | -0.07405 | 52.95591 | 41422.77 | 26571.92
0.02617 | 14939.45061 | 31610.75561 | -0.07444 | 51.975245 | 41570.38935 | 26630.93874
0.02634 | 14999.17 | 31670.48 | -0.07485 | 1.96133 | 41669.93 | 26670.75
0.02651 | 15077.33 | 31748.64 | -0.07521 | 19.6133 | 41800.19 | 26722.86
0.02669 | 15178.39 | 31849.74 | -0.07557 | -0.980665 | 41968.67 | 26790.28
0.02686 | 15213.84 | 31885.15 | -0.07593 | 50.013915 | 42027.71 | 26813.87
0.02701 | 15301.51 | 31972.82 | -0.07625 | 14.709975 | 42173.83 | 26872.31
0.02718 | 15354.17 | 32025.48 | -0.07661 | 55.897905 | 42261.59 | 26907.42
0.02737 | 15429.59 | 32100.89 | -0.077 | 5.88399 | 42387.28 | 26957.7
0.02754 | 15528.24 | 32199.55 | -0.07733 | 29.41995 | 42551.71 | 27023.47
0.02771 | 15571.69 | 32242.99 | -0.07769 | 26.477955 | 42624.11 | 27052.43
0.02789 | 15649.5 | 32320.86 | -0.07804 | 39.2266 | 42753.86 | 27104.35
0.02806 | 15728.54 | 32399.9 | -0.07834 | 24.516625 | 42885.59 | 27157.05
0.02823 | 15774.24 | 32445.6 | -0.07869 | -3.92266 | 42961.76 | 27187.52
0.0284 | 15864.56 | 32535.91 | -0.07907 | -8.825985 | 43112.29 | 27247.73
0.02857 | 15932.18 | 32603.48 | -0.07937 | 12.748645 | 43224.93 | 27292.76
0.02875 | 15983.56 | 32654.87 | -0.07969 | 0 | 43310.58 | 27327.01
0.02893 | 16074.91 | 32746.27 | -0.08001 | 4.903325 | 43462.88 | 27387.96
0.0291 | 16128.41 | 32799.71 | -0.08036 | 0 | 43551.99 | 27423.58
0.02927 | 16194.55 | 32865.91 | -0.08069 | -1.96133 | 43662.28 | 27467.72
0.02944 | 16268.89 | 32940.24 | -0.08098 | 15.69064 | 43786.17 | 27517.28
0.02962 | 16330.43 | 33001.73 | -0.08129 | 18.632635 | 43888.68141 | 27558.26
0.02979 | 16383.92 | 33055.28 | -0.08161 | 22.555295 | 43977.89 | 27593.97
0.02997 | 16472.92 | 33144.22 | -0.0819 | 26.477955 | 44126.17 | 27653.25
0.03011 | 16505.43 | 33176.78 | -0.08212 | 59.820565 | 44180.4 | 27674.97
0.03028 | 16581.87 | 33253.17 | -0.08242 | 35.30394 | 44307.75 | 27725.88
0.03045 | 16627.18 | 33298.48 | -0.08275 | 30.400615 | 44383.26 | 27756.09
0.03063 | 16705.63 | 33376.93 | -0.08306 | 36.284605 | 44514.02 | 27808.39
0.0308 | 16773.83 | 33445.19 | -0.08339 | 2.941995 | 44627.74 | 27853.91
0.03097 | 16821.54 | 33492.85 | -0.08367 | 32.361945 | 44707.21 | 27885.67
0.03115 | 16891.95 | 33563.26 | -0.08396 | 39.2266 | 44824.56 | 27932.61
0.03133 | 16944.08 | 33615.43 | -0.08426 | 31.38128 | 44911.48 | 27967.41
0.03151 | 17014.44 | 33685.74 | -0.08454 | 56.87857 | 45028.7 | 28014.26
0.03168 | 17088.43 | 33759.78 | -0.08478 | 75.511205 | 45152.07 | 28063.64
0.03185 | 17129.13 | 33800.48 | -0.08505 | 86.29852 | 45219.9 | 28090.77
0.03204 | 17197.04 | 33868.34 | -0.08533 | 75.511205 | 45333.04 | 28136
0.03222 | 17253.57 | 33924.93 | -0.0856 | 62.76256 | 45427.31 | 28173.74
0.03239 | 17298.64 | 33969.94 | -0.0859 | 72.56921 | 45502.37 | 28203.73
0.03258 | 17376.65 | 34048 | -0.08622 | 23.53596 | 45632.43 | 28255.79
0.03276 | 17423.82 | 34095.17 | -0.08652 | 15.69064 | 45711.05 | 28287.23
0.03294 | 17482.56 | 34153.91 | -0.08676 | 52.95591 | 45808.95 | 28326.39
0.03312 | 17542.43 | 34213.73 | -0.087 | 34.323275 | 45908.69 | 28366.26
0.0333 | 17589.75 | 34261.1 | -0.08726 | 21.57463 | 45987.6 | 28397.85
0.03344 | 17637.95 | 34309.25 | -0.08745 | 49.03325 | 46067.88 | 28429.94
0.03362 | 17694.38 | 34365.74 | -0.08772 | 39.2266 | 46161.99 | 28467.61
0.03378 | 17762.44 | 34433.8 | -0.08796 | 44.129925 | 46275.42 | 28512.98
0.03395 | 17796.13 | 34467.43 | -0.08822 | 23.53596 | 46331.52 | 28535.39017
0.03415 | 17879.53 | 34550.89 | -0.08847 | 46.091255 | 46470.58 | 28591.04
0.03433 | 17919.79 | 34591.09 | -0.08872 | 52.95591 | 46537.62 | 28617.83
0.03451 | 17968.14 | 34639.44 | -0.08898 | 28.439285 | 46618.2 | 28650.06
0.03468 | 18035.75 | 34707.11 | -0.08924 | 15.69064 | 46730.94 | 28695.19
0.03486 | 18074.1 | 34745.45 | -0.08944 | 41.18793 | 46794.85 | 28720.75
0.03504 | 18140.49 | 34811.84 | -0.08969 | 23.53596 | 46905.5 | 28765.01
0.03522 | 18200.11 | 34871.47 | -0.08991 | 34.323275 | 47004.88 | 28804.76
0.0354 | 18231.2 | 34902.55 | -0.09013 | 31.38128 | 47056.69 | 28825.49
0.03559 | 18291.8 | 34963.16 | -0.09037 | 0.980665 | 47157.7 | 28865.89
0.03576 | 18357.02 | 35028.37 | -0.09062 | 7.84532 | 47266.39 | 28909.37
0.03595 | 18391.49 | 35062.79 | -0.09084 | 40.207265 | 47323.79 | 28932.3
0.03613 | 18458.76 | 35130.07 | -0.09109 | 34.323275 | 47435.91 | 28977.15
0.03628 | 18478.23 | 35149.58 | -0.09126 | 5.88399 | 47468.4 | 28990.17
0.03646 | 18543.39 | 35214.7 | -0.09148 | 16.671305 | 47576.96 | 29033.56799
0.03663 | 18602.97 | 35274.32 | -0.09169 | 24.516625 | 47676.3 | 29073.33
0.03681 | 18628.42 | 35299.72 | -0.09189 | 5.88399 | 47718.67 | 29090.25
0.03699 | 18684.37 | 35355.72 | -0.09211 | 59.820565 | 47811.96 | 29127.6
0.03717 | 18746.98 | 35418.29 | -0.09236 | 12.748645 | 47916.27 | 29169.29
0.03736 | 18785.86 | 35457.22 | -0.09257 | 28.439285 | 47981.13 | 29195.26
0.03754 | 18824.75 | 35496.05 | -0.09279 | 46.091255 | 48045.88 | 29221.14
0.03771 | 18886.48 | 35557.83 | -0.09299 | 16.671305 | 48148.82 | 29262.34
0.03788 | 18939.19 | 35610.5 | -0.09318 | 23.53596 | 48236.62 | 29297.43
0.03806 | 18966.89 | 35638.25 | -0.09336 | 43.14926 | 48282.85 | 29315.95
0.03824 | 19009.11 | 35680.42 | -0.09357 | 32.361945 | 48353.16 | 29344.05
0.03843 | 19075.16 | 35746.51 | -0.09376 | 53.936575 | 48463.29 | 29388.13
0.03861 | 19117.38 | 35788.68 | -0.09395 | 50.99458 | 48533.6 | 29416.22
0.03878 | 19150.67 | 35822.03 | -0.09414 | 58.8399 | 48589.14 | 29438.47
0.03896 | 19195.29 | 35866.65 | -0.09433 | 69.627215 | 48663.51 | 29468.22
0.03914 | 19232.9 | 35904.21 | -0.09452 | 64.72389 | 48726.14 | 29493.24
0.03933 | 19304.34 | 35975.7 | -0.09473 | 35.30394 | 48845.26 | 29540.92
0.03951 | 19342.05 | 36013.35 | -0.09488 | 58.8399 | 48908.05 | 29566
0.03966 | 19356.66 | 36027.96 | -0.09503 | 45.11059 | 48932.4 | 29575.74
0.03984 | 19422.66 | 36093.96 | -0.09519 | 60.80123 | 49042.4 | 29619.74
0.04002 | 19452.37 | 36123.68 | -0.09537 | 52.95591 | 49091.93 | 29639.55
0.0402 | 19483.17 | 36154.47 | -0.09554 | 72.56921 | 49143.25 | 29660.08
0.04038 | 19530.88 | 36202.22914 | -0.09571 | 45.11059 | 49222.81 | 29691.94
0.04056 | 19586.63 | 36257.93 | -0.09588 | 29.41995 | 49315.68152 | 29729.06
0.04073 | 19621 | 36292.35 | -0.09603 | 55.897905 | 49373.02 | 29752.02
0.04091 | 19653.95 | 36325.3 | -0.09623 | 34.323275 | 49427.93 | 29773.99
0.0411 | 19691.41 | 36362.76 | -0.09638 | 15.69064 | 49490.37 | 29798.96
0.04128 | 19745.84 | 36417.19 | -0.09655 | 44.129925 | 49581.08 | 29835.25
0.04146 | 19786.83 | 36458.18 | -0.0967 | 47.07192 | 49649.4 | 29862.57
0.04163 | 19823.51 | 36494.86 | -0.09683 | 60.80123 | 49710.53 | 29887.02
0.04181 | 19847.43 | 36518.79 | -0.09701 | 54.91724 | 49750.41 | 29902.98
0.04199 | 19897.3 | 36568.61 | -0.09716 | 32.361945 | 49833.47264 | 29936.17
0.04217 | 19941.72 | 36613.03 | -0.09728 | 60.80123 | 49907.51 | 29965.79
0.04235 | 19987.03 | 36658.34 | -0.09746 | 23.53596 | 49983.02 | 29995.99
0.04254 | 20025.42 | 36696.78 | -0.09762 | 8.825985 | 50047.06 | 30021.64
0.04272 | 20039.25 | 36710.61 | -0.09774 | 50.013915 | 50070.11 | 30030.86
0.0429 | 20081.32 | 36752.68 | -0.09784 | 84.33719 | 50140.22 | 30058.9
0.04304 | 20115.2 | 36786.51 | -0.09796 | 79.433865 | 50196.65 | 30081.44
0.04321 | 20150.51 | 36821.81 | -0.0981 | 69.627215 | 50255.49 | 30104.98
0.04339 | 20182.23 | 36853.59 | -0.09827 | 38.245935 | 50308.41 | 30126.18
0.04357 | 20214.06 | 36885.36 | -0.09838 | 84.33719 | 50361.4 | 30147.34
0.04375 | 20261.52 | 36932.82 | -0.09853 | 63.743225 | 50440.5 | 30178.98471
0.04394 | 20309.03 | 36980.39 | -0.09865 | 88.25985 | 50519.74 | 30210.71
0.04411 | 20339.78 | 37011.08 | -0.09875 | 106.892485 | 50570.93272 | 30231.16
0.0443 | 20369.1 | 37040.4 | -0.09891 | 51.975245 | 50619.8 | 30250.7
0.04448 | 20400.72 | 37072.08 | -0.09903 | 61.781895 | 50672.56 | 30271.84
0.04467 | 20449.22 | 37120.52 | -0.09917 | 45.11059 | 50753.33641 | 30304.12
0.04485 | 20488.69 | 37160.04 | -0.09931 | 54.91724 | 50819.17 | 30330.48
0.04503 | 20519.14 | 37190.45 | -0.09947 | 22.555295 | 50869.87 | 30350.73
0.0452 | 20553.27 | 37224.57 | -0.09957 | 59.820565 | 50926.75 | 30373.48
0.04538 | 20576.07 | 37247.42 | -0.09968 | 45.11059 | 50964.8 | 30388.73
0.04556 | 20623.38495 | 37294.68995 | -0.0998 | 39.2266 | 51043.61325 | 30420.2283
0.04574 | 20659.47 | 37330.78 | -0.09992 | 39.2266 | 51103.76 | 30444.29
0.04592 | 20683.25 | 37354.61 | -0.10004 | 4.903325 | 51143.44 | 30460.19
0.0461 | 20715.03 | 37386.38 | -0.1001 | 48.052585 | 51196.4 | 30481.37
0.04625 | 20744.25 | 37415.61 | -0.10018 | 48.052585 | 51245.11 | 30500.86
0.04643 | 20787.01 | 37458.36 | -0.1003 | 33.34261 | 51316.37 | 30529.36
0.0466 | 20811.97 | 37483.27 | -0.10043 | 17.65197 | 51357.92 | 30545.95
0.04678 | 20841.44 | 37512.79 | -0.10053 | 19.6133 | 51407.08 | 30565.64
0.04695 | 20865.27 | 37536.62 | -0.10066 | 16.671305 | 51446.8 | 30581.53
0.04713 | 20903.66 | 37574.96 | -0.10073 | 64.72389 | 51510.74 | 30607.08
0.04731 | 20943.18 | 37614.48 | -0.10084 | 39.2266 | 51576.6 | 30633.42
0.04748 | 20959.26 | 37630.57 | -0.10093 | 42.168595 | 51603.41 | 30644.15
0.04765 | 20994.42 | 37665.77 | -0.10103 | 27.45862 | 51662.05 | 30667.63
0.04782 | 21046.35 | 37717.65 | -0.10113 | 22.555295 | 51748.55 | 30702.2
0.04799 | 21047.91 | 37719.22 | -0.10122 | 39.2266 | 51751.16 | 30703.25
0.04816 | 21099.64 | 37771 | -0.10132 | 26.477955 | 51837.43 | 30737.78
0.04833 | 21123.57 | 37794.93 | -0.10142 | 5.88399 | 51877.31 | 30753.74
0.0485 | 21146.32 | 37817.68 | -0.10152 | 31.38128 | 51915.23 | 30768.9
0.04867 | 21210.56 | 37881.91 | -0.10161 | 10.787315 | 52022.28 | 30811.73
0.04884 | 21207.52 | 37878.87 | -0.1017 | 32.361945 | 52017.22 | 30809.7
0.04902 | 21244.49 | 37915.84 | -0.10182 | 0 | 52078.84 | 30834.35
0.0492 | 21290.63 | 37961.93 | -0.10189 | 5.88399 | 52155.68736 | 30865.06
0.04933 | 21295.29 | 37966.64 | -0.10193 | 16.671305 | 52163.5 | 30868.21
0.04951 | 21336.92 | 38008.22 | -0.10201 | -3.92266 | 52232.83 | 30895.92
0.04968 | 21348.39 | 38019.7 | -0.10209 | 0 | 52251.96 | 30903.57
0.04986 | 21367.51 | 38038.82 | -0.10217 | -3.92266 | 52283.83 | 30916.31
0.05004 | 21412.43 | 38083.73 | -0.10224 | 19.6133 | 52358.69 | 30946.26
0.05021 | 21427.43 | 38098.74 | -0.10229 | 10.787315 | 52383.69 | 30956.26
0.05039 | 21460.09 | 38131.39 | -0.10236 | 15.69064 | 52438.11888 | 30978.03
0.05056 | 21499.41 | 38170.72 | -0.10243 | -0.980665 | 52503.66 | 31004.25
0.05073 | 21505.49 | 38176.8 | -0.10248 | 14.709975 | 52513.79 | 31008.3
0.05091 | 21534.77 | 38206.12 | -0.10251 | 14.709975 | 52562.63 | 31027.86
0.05108 | 21558.69 | 38230.05 | -0.10256 | 18.632635 | 52602.51 | 31043.82
0.05126 | 21575.71 | 38247.01 | -0.10262 | 13.72931 | 52630.82 | 31055.11
0.05143 | 21610.62 | 38281.93 | -0.10266 | 32.361945 | 52689.01 | 31078.39
0.0516 | 21623.22 | 38294.58 | -0.10272 | 11.76798 | 52710.06 | 31086.84
0.05178 | 21649.16054 | 38320.46554 | -0.10278 | 0.980665 | 52753.24 | 31104.08
0.05194 | 21688.78 | 38360.08 | -0.10282 | 7.84532 | 52819.27 | 31130.49
0.0521 | 21697.16 | 38368.52 | -0.10288 | -0.980665 | 52833.29 | 31136.13
0.05227 | 21716.48 | 38387.84 | -0.10292 | 11.76798 | 52865.49 | 31149.01
0.05242 | 21729.87 | 38401.17 | -0.10295 | 5.88399 | 52887.75 | 31157.88
0.05259 | 21771.3 | 38442.66 | -0.10299 | 20.593965 | 52956.86 | 31185.56
0.05276 | 21785.13 | 38456.48 | -0.10302 | 21.57463 | 52979.9 | 31194.77
0.05294 | 21806.56 | 38477.86 | -0.10309 | 27.45862 | 53015.57 | 31209.01
0.05311 | 21853.63 | 38524.93 | -0.10314 | -15.69064 | 53094.02 | 31240.39
0.05329 | 21854.86 | 38526.21 | -0.10317 | 0 | 53096.11 | 31241.26
0.05348 | 21882.66 | 38553.96 | -0.10321 | 2.941995 | 53142.4 | 31259.74
0.05366 | 21908.45 | 38579.75 | -0.10325 | -23.53596 | 53185.38561 | 31276.94
0.05383 | 21914.43 | 38585.74 | -0.10327 | 8.825985 | 53195.36 | 31280.93
0.05401 | 21959.2 | 38630.55 | -0.10329 | -0.980665 | 53270.02 | 31310.82
0.05418 | 21966.11 | 38637.42 | -0.10333 | -15.69064 | 53281.49078 | 31315.38
0.05436 | 21987.34 | 38658.7 | -0.10339 | -16.671305 | 53316.93 | 31329.58
0.05454 | 22016.47 | 38687.82 | -0.10342 | 8.825985 | 53365.47 | 31349
0.05472 | 22035.54255 | 38706.84755 | -0.10345 | 0.980665 | 53397.20925 | 31361.6667
0.0549 | 22051.14 | 38722.44 | -0.10347 | 4.903325 | 53423.2 | 31372.06
0.05509 | 22095.66 | 38766.96 | -0.10351 | -10.787315 | 53497.4 | 31401.74
0.05526 | 22093.75 | 38765.1 | -0.10355 | -15.69064 | 53494.26 | 31400.52
0.05543 | 22120.71 | 38792.07 | -0.10355 | 6.864655 | 53539.21 | 31418.5
0.05557 | 22117.58 | 38788.93 | -0.10355 | 20.593965 | 53533.98 | 31416.4
0.05575 | 22154.3 | 38825.61 | -0.10358 | 24.516625 | 53595.14 | 31440.84
0.05593 | 22186.61 | 38857.97 | -0.10362 | -16.671305 | 53649.04 | 31462.43
0.05611 | 22189.07 | 38860.42 | -0.10361 | 0 | 53653.13 | 31464.06
0.05629 | 22196.96 | 38868.27 | -0.10363 | 14.709975 | 53666.24 | 31469.28
0.05646 | 22238.3 | 38909.65 | -0.10365 | 35.30394 | 53735.18 | 31496.88
0.05664 | 22252.96 | 38924.26 | -0.10367 | 18.632635 | 53759.56 | 31506.61
0.05681 | 22262.03 | 38933.38 | -0.10371 | 16.671305 | 53774.73 | 31512.71
0.05698 | 22280.27 | 38951.62 | -0.10372 | 3.92266 | 53805.13 | 31524.87
0.05715 | 22326.06 | 38997.42 | -0.10374 | 2.941995 | 53881.46 | 31555.4
0.05732 | 22341.9 | 39013.21 | -0.10375 | 34.323275 | 53907.81 | 31565.91
0.0575 | 22337.73 | 39009.09 | -0.10376 | -6.864655 | 53900.91 | 31563.18
0.05767 | 22355.63 | 39026.94 | -0.10377 | -18.632635 | 53930.69101 | 31575.06
0.05785 | 22381.37 | 39052.73 | -0.10376 | -0.980665 | 53973.64 | 31592.27
0.05802 | 22405.16 | 39076.46 | -0.10376 | -41.18793 | 54013.23 | 31608.08
0.0582 | 22417.46 | 39088.82 | -0.10375 | -29.41995 | 54033.79 | 31616.33
0.05839 | 22409.81 | 39081.17 | -0.10371 | -16.671305 | 54021.04 | 31611.23
0.05853 | 22427.51 | 39098.82 | -0.10369 | -7.84532 | 54050.5 | 31622.98
0.05871 | 22436.63 | 39107.94 | -0.10369 | -22.555295 | 54065.7 | 31629.06
0.05888 | 22479.98 | 39151.28 | -0.10369 | -30.400615 | 54137.94 | 31657.96
0.05905 | 22498.17 | 39169.53 | -0.10369 | -45.11059 | 54168.31 | 31670.13
0.05922 | 22494.05 | 39165.41 | -0.10367 | -38.245935 | 54161.44 | 31667.39
0.0594 | 22508.57 | 39179.92 | -0.10368 | -41.18793 | 54185.63 | 31677.06
0.05958 | 22535.34 | 39206.69 | -0.10367 | -56.87857 | 54230.25 | 31694.91
0.05975 | 22558.87 | 39230.23 | -0.10367 | -30.400615 | 54269.48 | 31710.6
0.05993 | 22569.12 | 39240.43 | -0.10366 | -85.317855 | 54286.51 | 31717.39
0.06011 | 22557.16 | 39228.46 | -0.10362 | -50.013915 | 54266.57 | 31709.41
0.06029 | 22594.82 | 39266.12 | -0.10361 | -64.72389 | 54329.33 | 31734.52
0.06046 | 22610.7 | 39282.01 | -0.10357 | -54.91724 | 54355.81 | 31745.11
0.06064 | 22618.74 | 39290.05 | -0.10354 | -30.400615 | 54369.21 | 31750.47
0.06082 | 22630.12 | 39301.42 | -0.1035 | -46.091255 | 54388.17 | 31758.05
0.061 | 22619.33 | 39290.64 | -0.10344 | -34.323275 | 54370.19 | 31750.86
0.06117 | 22640.71 | 39312.02 | -0.1034 | -29.41995 | 54405.82 | 31765.11
0.06134 | 22669.79 | 39341.14 | -0.1034 | -33.34261 | 54454.33 | 31784.55
0.06147 | 22666.7 | 39338 | -0.10338 | -43.14926 | 54449.14 | 31782.44
0.06164 | 22696.85 | 39368.21 | -0.10334 | -20.593965 | 54499.44 | 31802.59
0.06182 | 22704.7 | 39376.05 | -0.10334 | -50.013915 | 54512.52 | 31807.82
0.062 | 22709.26 | 39380.56 | -0.10333 | -64.72389 | 54520.07 | 31810.81127
0.06217 | 22716.22 | 39387.53 | -0.10331 | -67.665885 | 54531.68 | 31815.45
0.06234 | 22740.98 | 39412.34 | -0.10327 | -51.975245 | 54572.99 | 31832.01
0.0625 | 22739.37 | 39410.67 | -0.10322 | -34.323275 | 54570.25 | 31830.88
0.06268 | 22771.78 | 39443.13 | -0.10316 | -30.400615 | 54624.32 | 31852.54
0.06285 | 22762.36 | 39433.72 | -0.10308 | -27.45862 | 54608.62 | 31846.26
0.06302 | 22771.48 | 39442.84 | -0.10304 | -54.91724 | 54623.83 | 31852.34
0.0632 | 22776.34 | 39447.64 | -0.10298 | -8.825985 | 54631.87 | 31855.53
0.06337 | 22801 | 39472.35 | -0.10292 | -13.72931 | 54673.02 | 31872.02
0.06355 | 22800.12 | 39471.47 | -0.10288 | -19.6133 | 54671.55 | 31871.43
0.06373 | 22807.23 | 39478.53 | -0.10277 | -21.57463 | 54683.35 | 31876.12
0.0639 | 22805.51 | 39476.87 | -0.10271 | -16.671305 | 54680.54 | 31875.03
0.06406 | 22825.81 | 39497.17 | -0.10266 | -20.593965 | 54714.37 | 31888.56
0.06423 | 22840.57 | 39511.88 | -0.10264 | -30.400615 | 54738.92 | 31898.35
0.06437 | 22844.1 | 39515.41 | -0.10256 | -14.709975 | 54744.81 | 31900.71
0.06454 | 22849 | 39520.31 | -0.1025 | -28.439285 | 54752.98 | 31903.97
0.06471 | 22857.09 | 39528.45 | -0.10245 | -16.671305 | 54766.51 | 31909.42
0.06488 | 22875.19 | 39546.49 | -0.10236 | -26.477955 | 54796.62 | 31921.43
0.06506 | 22870.92 | 39542.28 | -0.10234 | -32.361945 | 54789.56 | 31918.64
0.06525 | 22898.38 | 39569.73 | -0.1023 | -30.400615 | 54835.32 | 31936.94
0.06543 | 22898.52775 | 39569.83275 | -0.10222 | -51.975245 | 54835.52 | 31936.99
0.06562 | 22904.22 | 39575.52 | -0.10215 | -34.323275 | 54845 | 31940.78
0.06579 | 22899.07 | 39570.42 | -0.10208 | -36.284605 | 54836.47 | 31937.4
0.06597 | 22918.04 | 39589.35 | -0.10202 | -45.11059 | 54868.04 | 31950
0.06615 | 22939.27 | 39610.63 | -0.10195 | -71.588545 | 54903.48 | 31964.2
0.06633 | 22927.51 | 39598.86 | -0.10185 | -48.052585 | 54883.86 | 31956.36
0.06651 | 22929.90903 | 39601.21403 | -0.10178 | -39.2266 | 54887.82005 | 31957.91102
0.06668 | 22942.41 | 39613.77 | -0.10172 | -63.743225 | 54908.71 | 31966.3
0.06685 | 22975.8 | 39647.11 | -0.10166 | -19.6133 | 54964.31192 | 31988.51
0.06703 | 22940.79 | 39612.1 | -0.10159 | -67.665885 | 54905.96 | 31965.17
0.06721 | 22968.55 | 39639.85 | -0.10149 | -55.897905 | 54952.22 | 31983.67
0.06738 | 22954.82 | 39626.12 | -0.10141 | -66.68522 | 54929.33 | 31974.52
0.06751 | 22975.95 | 39647.31 | -0.10136 | -64.72389 | 54964.61 | 31988.65
0.06769 | 22981.79 | 39653.09 | -0.1013 | -72.56921 | 54974.28 | 31992.5
0.06786 | 22976.54 | 39647.89 | -0.10124 | -88.25985 | 54965.59 | 31989.05
0.06803 | 22981.49 | 39652.8 | -0.10116 | -75.511205 | 54973.79 | 31992.3
0.06819 | 22993.21 | 39664.56 | -0.10107 | -57.859235 | 54993.37 | 32000.16
0.06836 | 23001.3 | 39672.61 | -0.10099 | -73.549875 | 55006.81 | 32005.51
0.06854 | 22996.3 | 39667.61 | -0.1009 | -81.395195 | 54998.47 | 32002.17
0.0687 | 23010.08 | 39681.43 | -0.10081 | -68.64655 | 55021.48 | 32011.41
0.06887 | 23011.65 | 39683 | -0.10073 | -64.72389 | 55024.1 | 32012.45
0.06904 | 23019.84 | 39691.14 | -0.10064 | -80.41453 | 55037.7 | 32017.86
0.06922 | 23022.39 | 39693.69 | -0.10056 | -87.279185 | 55041.95 | 32019.56
0.06939 | 23023.76 | 39695.06 | -0.1005 | -74.53054 | 55044.24 | 32020.48
0.06956 | 23040.72 | 39712.03 | -0.10044 | -106.892485 | 55072.51 | 32031.79
0.06974 | 23042.1 | 39713.4 | -0.10033 | -103.95049 | 55074.8 | 32032.7
0.06992 | 23039.01 | 39710.36 | -0.10023 | -89.240515 | 55069.7 | 32030.69
0.0701 | 23051.56 | 39722.91 | -0.10013 | -81.395195 | 55090.62 | 32039.06
0.07028 | 23040.72 | 39712.03 | -0.10005 | -107.87315 | 55072.51 | 32031.79
0.07044 | 23042.69 | 39713.99 | -0.09991 | -52.95591 | 55075.78 | 32033.1
0.0706 | 23042.49 | 39713.79 | -0.09983 | -61.781895 | 55075.45 | 32032.96
0.07077 | 23036.31 | 39707.62 | -0.09973 | -89.240515 | 55065.16 | 32028.85
0.07094 | 23068.62 | 39739.98 | -0.09963 | -78.4532 | 55119.06 | 32050.44
0.07112 | 23047.05 | 39718.4 | -0.09954 | -94.14384 | 55083.1 | 32036.05
0.0713 | 23053.91 | 39725.27 | -0.09942 | -62.76256 | 55094.54 | 32040.63
0.07147 | 23057.79 | 39729.09 | -0.09928 | -48.052585 | 55100.95 | 32043.16
0.07165 | 23068.04 | 39739.39 | -0.0992 | -76.49187 | 55118.08 | 32050.04
0.07181 | 23098.24 | 39769.59 | -0.0991 | -63.743225 | 55168.42 | 32070.18
0.07199 | 23057.05 | 39728.41 | -0.099 | -67.665885 | 55099.77 | 32042.72
0.07217 | 23049.8 | 39721.15 | -0.09888 | -46.091255 | 55087.68 | 32037.88
0.07234 | 23065.53 | 39736.84 | -0.09878 | -64.72389 | 55113.86 | 32048.33
0.07251 | 23053.03 | 39724.39 | -0.09867 | -70.60788 | 55093.07 | 32040.04
0.07267 | 23059.31 | 39730.66181 | -0.09854 | -50.99458 | 55103.53 | 32044.23
0.07284 | 23069.65 | 39740.96 | -0.09843 | -60.80123 | 55120.73 | 32051.07
0.07302 | 23056.91 | 39728.21 | -0.09833 | -40.207265 | 55099.48 | 32042.58
0.07321 | 23055.88 | 39727.23 | -0.0982 | -34.323275 | 55097.81 | 32041.94
0.07338 | 23053.18 | 39724.48 | -0.0981 | -37.26527 | 55093.27 | 32040.09
0.07351 | 23088.48 | 39759.79 | -0.09801 | -45.11059 | 55152.11 | 32063.63
0.07368 | 23082.3 | 39753.61 | -0.09791 | -70.60788 | 55141.81 | 32059.51
0.07387 | 23053.96 | 39725.27 | -0.09781 | -71.588545 | 55094.58 | 32040.61
0.07406 | 23064.95 | 39736.25 | -0.0977 | -55.897905 | 55112.88 | 32047.94
0.07424 | 23077.4 | 39748.71 | -0.09758 | -43.14926 | 55133.64 | 32056.24
0.07441 | 23067.01 | 39738.31 | -0.09747 | -58.8399 | 55116.31 | 32049.31
0.07459 | 23058.52 | 39729.88 | -0.09737 | -102.969825 | 55102.23 | 32043.7
0.07477 | 23050.04 | 39721.35 | -0.09726 | -53.936575 | 55088.04 | 32038
0.07495 | 23057.05 | 39728.41 | -0.0971 | -46.091255 | 55099.77 | 32042.72
0.07511 | 23043.76 | 39715.07 | -0.09697 | -44.129925 | 55077.58 | 32033.81
0.07528 | 23045.33 | 39716.64 | -0.09688 | -44.129925 | 55080.19 | 32034.86
0.07546 | 23054.65 | 39725.95 | -0.09672 | -13.72931 | 55095.72103 | 32041.07
0.07563 | 23023.51 | 39694.87 | -0.09661 | -24.516625 | 55043.88 | 32020.36
0.0758 | 23044.79 | 39716.15 | -0.09647 | -50.99458 | 55079.34 | 32034.55
0.07597 | 23019.35 | 39690.65 | -0.09635 | -32.361945 | 55036.88113 | 32017.54
0.07615 | 23037.14 | 39708.5 | -0.09623 | -57.859235 | 55066.6 | 32029.45
0.07632 | 23025.52 | 39696.83 | -0.09613 | -62.76256 | 55047.18 | 32021.65
0.0765 | 23003.16 | 39674.47 | -0.09598 | -46.091255 | 55009.91 | 32006.75
0.07668 | 23024.1 | 39695.46 | -0.09586 | -25.49729 | 55044.86 | 32020.76
0.07682 | 23010.18 | 39681.53 | -0.09577 | -48.052585 | 55021.65 | 32011.47
0.07699 | 23020.62 | 39691.93 | -0.09562 | -17.65197 | 55039.01 | 32018.39
0.07716 | 22993.9 | 39665.25 | -0.09553 | -47.07192 | 54994.52 | 32000.62
0.07734 | 22998.65 | 39669.96 | -0.09537 | -37.26527 | 55002.39 | 32003.74
0.07751 | 22982.86494 | 39654.16994 | -0.09526 | -46.091255 | 54976.0799 | 31993.21496
0.07769 | 22981.25 | 39652.6 | -0.09512 | -18.632635 | 54973.43 | 31992.19
0.07785 | 23004.54 | 39675.84 | -0.09503 | -56.87857 | 55012.2 | 32007.66
0.07802 | 22970.61 | 39641.91 | -0.09485 | -13.72931 | 54955.65 | 31985.04
0.0782 | 22951.48366 | 39622.78866 | -0.0947 | -53.936575 | 54923.78 | 31972.29
0.07838 | 22967.1743 | 39638.4793 | -0.09459 | -38.245935 | 54949.93 | 31982.75
0.07853 | 22947.36 | 39618.67 | -0.09447 | -38.245935 | 54916.91 | 31969.55
0.0787 | 22946.97 | 39618.28 | -0.09434 | -33.34261 | 54916.26 | 31969.29
0.07887 | 22962.91 | 39634.26 | -0.09419 | -31.38128 | 54942.87 | 31979.96
0.07904 | 22917.8 | 39589.15 | -0.09407 | -44.129925 | 54867.68 | 31949.89
0.07922 | 22923.53 | 39594.84 | -0.09395 | -26.477955 | 54877.2 | 31953.66
0.0794 | 22931.58 | 39602.88 | -0.0938 | -21.57463 | 54890.6 | 31959.02
0.07958 | 22886.75977 | 39558.06477 | -0.09361 | 19.6133 | 54815.9 | 31929.14
0.07972 | 22884.65 | 39556.01 | -0.09349 | -4.903325 | 54812.44 | 31927.79
0.07989 | 22873.03046 | 39544.33546 | -0.09343 | -45.11059 | 54793.02 | 31919.99
0.08008 | 22873.28 | 39544.63 | -0.0933 | -49.03325 | 54793.48 | 31920.2
0.08026 | 22875.92 | 39547.28 | -0.09315 | -47.07192 | 54797.89 | 31921.97
0.08043 | 22847.29 | 39518.64 | -0.09299 | -57.859235 | 54750.17 | 31902.88
0.08061 | 22834.74 | 39506.09 | -0.09285 | -61.781895 | 54729.25 | 31894.51
0.08079 | 22833.95 | 39505.3 | -0.0927 | -27.45862 | 54727.94 | 31893.99
0.08096 | 22823.65 | 39495.01 | -0.09257 | -63.743225 | 54710.78 | 31887.12
0.08114 | 22800.51 | 39471.86 | -0.09242 | -33.34261 | 54672.2 | 31871.69
0.08131 | 22797.81 | 39469.12 | -0.09229 | -35.30394 | 54667.66 | 31869.85
0.08148 | 22780.01 | 39451.37 | -0.09216 | -51.975245 | 54638.04 | 31858.03
0.08165 | 22751.23 | 39422.54 | -0.09203 | -66.68522 | 54590.02 | 31838.79
0.08183 | 22731.23 | 39402.53 | -0.09184 | -16.671305 | 54556.68 | 31825.46
0.08201 | 22735.05 | 39406.36 | -0.09169 | -38.245935 | 54563.06 | 31828.01
0.08218 | 22696.41 | 39367.72 | -0.09161 | -74.53054 | 54498.66 | 31802.25
0.08236 | 22706.56 | 39377.92 | -0.09147 | -68.64655 | 54515.62 | 31809.06
0.08254 | 22657.38 | 39328.69 | -0.09128 | -33.34261 | 54433.61 | 31776.23
0.08272 | 22650.27 | 39321.63 | -0.09113 | -4.903325 | 54421.81 | 31771.54
0.08286 | 22621.49 | 39292.79 | -0.091 | -3.92266 | 54373.79 | 31752.3
0.08304 | 22621.93 | 39293.28522 | -0.09085 | -33.34261 | 54374.57 | 31752.64
0.08321 | 22581.58 | 39252.88 | -0.09071 | -31.38128 | 54307.26637 | 31725.69
0.08338 | 22548.68 | 39220.03 | -0.09056 | -5.88399 | 54252.48 | 31703.8
0.08356 | 22540.34 | 39211.69 | -0.09046 | -32.361945 | 54238.59 | 31698.25
0.08373 | 22517.29 | 39188.65 | -0.09031 | -19.6133 | 54200.18 | 31682.88
0.0839 | 22474.64 | 39145.99 | -0.09018 | -26.477955 | 54129.08 | 31654.44
0.08408 | 22471.99 | 39143.34 | -0.09002 | -34.323275 | 54124.67 | 31652.68
0.08425 | 22401.38 | 39072.73 | -0.08986 | -26.477955 | 54006.99 | 31605.61
0.08442 | 22371.81 | 39043.12 | -0.08972 | -4.903325 | 53957.66 | 31585.85
0.08459 | 22373.53 | 39044.88 | -0.08961 | -48.052585 | 53960.57 | 31587.04
0.08475 | 22320.28 | 38991.63 | -0.08952 | -65.704555 | 53871.82 | 31551.54
0.08493 | 22293.65 | 38964.96 | -0.0894 | -45.11059 | 53827.39 | 31533.74
0.08511 | 22271.39 | 38942.7 | -0.0893 | -56.87857 | 53790.29 | 31518.9
0.08527 | 22220.4 | 38891.7 | -0.08917 | -80.41453 | 53705.3 | 31484.9
0.08545 | 22185.34 | 38856.69 | -0.08905 | -65.704555 | 53646.92 | 31461.58
0.08562 | 22161.21 | 38832.57 | -0.08892 | -42.168595 | 53606.71 | 31445.5
0.08579 | 22112.03442 | 38783.33942 | -0.08882 | -64.72389 | 53524.6957 | 31412.66128
0.08597 | 22057.51 | 38728.81 | -0.0887 | -68.64655 | 53433.82 | 31376.31
0.08611 | 22021.13 | 38692.43 | -0.08859 | -69.627215 | 53373.18 | 31352.06
0.08628 | 21976.46 | 38647.81 | -0.08846 | -14.709975 | 53298.78 | 31322.33
0.08645 | 21946.99 | 38618.29 | -0.08834 | -4.903325 | 53249.62 | 31302.63
0.08663 | 21867.7 | 38539.06 | -0.08824 | -23.53596 | 53117.52 | 31249.82
0.08682 | 21820.58 | 38491.89 | -0.08813 | -35.30394 | 53038.94 | 31218.36
0.08699 | 21777.04 | 38448.34 | -0.08802 | -28.439285 | 52966.37 | 31189.33
0.08716 | 21714.13 | 38385.48 | -0.08793 | -12.748645 | 52861.57 | 31147.44
0.08733 | 21686.62 | 38357.93 | -0.08782 | 9.80665 | 52815.67 | 31129.05
0.08751 | 21626.7 | 38298.01 | -0.08777 | -45.11059 | 52715.81 | 31089.11
0.08769 | 21557.17 | 38228.48 | -0.08767 | -0.980665 | 52599.93 | 31042.75
0.08787 | 21532.85 | 38204.16 | -0.08757 | -7.84532 | 52559.39 | 31026.54
0.08804 | 21473.08 | 38144.44 | -0.08749 | -27.45862 | 52459.82 | 30986.74
0.08822 | 21406.89 | 38078.24 | -0.08741 | -30.400615 | 52349.5 | 30942.61
0.08839 | 21388.89 | 38060.2 | -0.08737 | -22.555295 | 52319.46 | 30930.57
0.08857 | 21332.31 | 38003.61 | -0.08732 | -29.41995 | 52225.15 | 30892.84
0.08874 | 21293.03 | 37964.39 | -0.08726 | -18.632635 | 52159.74 | 30866.71
0.08891 | 21298.82 | 37970.17 | -0.08722 | -32.361945 | 52169.38 | 30870.57
0.08908 | 21237.92 | 37909.27 | -0.08721 | -35.30394 | 52067.89 | 30829.97
0.08923 | 21247.58 | 37918.88 | -0.08716 | -43.14926 | 52083.94 | 30836.36
0.08941 | 21182.46 | 37853.77 | -0.08709 | -34.323275 | 51975.41 | 30792.95
0.08959 | 21160.1 | 37831.41 | -0.08705 | -31.38128 | 51938.14 | 30778.04
0.08976 | 21147.5 | 37818.86 | -0.08704 | -58.8399 | 51917.19 | 30769.69
0.08993 | 21096.46 | 37767.76 | -0.08699 | -29.41995 | 51832.06791 | 30735.61
0.0901 | 21088.37 | 37759.72 | -0.08694 | -32.361945 | 51818.63 | 30730.27
0.09028 | 21070.56819 | 37741.87319 | -0.08691 | -26.477955 | 51788.91865 | 30718.35046
0.09045 | 21029.18 | 37700.49 | -0.08688 | -10.787315 | 51719.95 | 30690.76
0.09062 | 21033.89 | 37705.2 | -0.08687 | -43.14926 | 51727.79 | 30693.9
0.09078 | 21001.24 | 37672.54 | -0.08683 | -30.400615 | 51673.36 | 30672.13
0.09096 | 20980.15 | 37651.46 | -0.08679 | -13.72931 | 51638.22 | 30658.07
0.09114 | 20981.33 | 37652.63 | -0.08677 | -25.49729 | 51640.18 | 30658.86
0.09131 | 20959.21 | 37630.57 | -0.08677 | -37.26527 | 51603.38 | 30644.16
0.09148 | 20948.96573 | 37620.27073 | -0.08674 | -29.41995 | 51586.25 | 30637.28
0.09165 | 20940.88 | 37612.23 | -0.08671 | -22.555295 | 51572.81 | 30631.94
0.09183 | 20916.46 | 37587.81 | -0.08669 | -12.748645 | 51532.12 | 30615.66
0.09201 | 20909.15 | 37580.46 | -0.08665 | -36.284605 | 51519.89 | 30610.74
0.09215 | 20896.45 | 37567.81 | -0.08663 | -22.555295 | 51498.77 | 30602.32
0.09232 | 20904.35 | 37575.65 | -0.08661 | -31.38128 | 51511.88 | 30607.54
0.09248 | 20874.97 | 37546.33 | -0.08658 | -6.864655 | 51462.98 | 30588
0.09267 | 20890.03 | 37561.33 | -0.08658 | -3.92266 | 51488.02 | 30597.99
0.09286 | 20871.89 | 37543.19 | -0.08655 | -46.091255 | 51457.78 | 30585.9
0.09304 | 20853.69 | 37525.05 | -0.08653 | -27.45862 | 51427.51 | 30573.82
0.09323 | 20868.8 | 37540.15 | -0.08652 | -56.87857 | 51452.68 | 30583.88
0.0934 | 20841.34 | 37512.69 | -0.08649 | -41.18793 | 51406.92 | 30565.58
0.09358 | 20844.72 | 37516.03 | -0.08648 | -49.03325 | 51412.51 | 30567.79
0.09376 | 20842.96 | 37514.26 | -0.08645 | -53.936575 | 51409.56 | 30566.61
0.09392 | 20827.46 | 37498.77 | -0.08642 | -21.57463 | 51383.74 | 30556.28
0.09409 | 20833.3 | 37504.65 | -0.08642 | -44.129925 | 51393.51 | 30560.22
0.09425 | 20799.81 | 37471.11 | -0.0864 | -34.323275 | 51337.65 | 30537.84
0.09443 | 20815.99 | 37487.29 | -0.08639 | -49.03325 | 51364.62 | 30548.63
0.0946 | 20786.42 | 37457.77 | -0.08635 | -50.013915 | 51315.39 | 30528.97
0.09479 | 20776.91 | 37448.26 | -0.08633 | -50.013915 | 51299.53 | 30522.63
0.09496 | 20787.94 | 37459.25 | -0.0863 | -29.41995 | 51317.87 | 30529.93
0.09514 | 20750.97 | 37422.27 | -0.08627 | -41.18793 | 51256.25 | 30505.28
0.09532 | 20767.15 | 37438.46 | -0.08627 | -46.091255 | 51283.22 | 30516.07
0.09546 | 20745.92 | 37417.27 | -0.08624 | -23.53596 | 51247.89 | 30501.97
0.09563 | 20742.14 | 37413.45 | -0.0862 | -25.49729 | 51241.54 | 30499.4
0.09579 | 20726.65 | 37397.95 | -0.08619 | -57.859235 | 51215.72 | 30489.07
0.09597 | 20729.1 | 37400.41 | -0.08616 | -19.6133 | 51219.81 | 30490.71
0.09614 | 20732.68 | 37404.03 | -0.08613 | -22.555295 | 51225.82 | 30493.14
0.09631 | 20697.91549 | 37369.22049 | -0.0861 | -24.516625 | 51167.83 | 30469.92
0.09648 | 20713.26 | 37384.62 | -0.08608 | 2.941995 | 51193.46 | 30480.2
0.09665 | 20703.21 | 37374.52 | -0.08606 | -4.903325 | 51176.66 | 30473.45
0.09682 | 20701.4 | 37372.75 | -0.08604 | -28.439285 | 51173.68 | 30472.29
0.097 | 20722.04 | 37393.34 | -0.086 | -14.709975 | 51208.04 | 30486
0.09718 | 20700.86 | 37372.16 | -0.08599 | -32.361945 | 51172.73 | 30471.88
0.09736 | 20702.08 | 37373.44 | -0.08597 | -20.593965 | 51174.83 | 30472.74
0.09753 | 20703.6 | 37374.91 | -0.08595 | -19.6133 | 51177.31 | 30473.71
0.0977 | 20681.59 | 37352.94 | -0.08593 | -4.903325 | 51140.67 | 30459.08
0.09788 | 20714.83 | 37386.19 | -0.08591 | -2.941995 | 51196.07 | 30481.24
0.09805 | 20691.88 | 37363.24 | -0.0859 | -11.76798 | 51157.83 | 30465.94
0.09822 | 20695.37 | 37366.67 | -0.08586 | -7.84532 | 51163.58 | 30468.22
0.0984 | 20703.16 | 37374.52 | -0.08583 | -1.96133 | 51176.62 | 30473.46
0.09854 | 20679.92 | 37351.27 | -0.08579 | 0 | 51137.89 | 30457.97
0.09872 | 20692.91 | 37364.22 | -0.08577 | 4.903325 | 51159.5 | 30466.58
0.09889 | 20675.21 | 37346.57 | -0.08574 | -27.45862 | 51130.04 | 30454.83
0.09906 | 20666.09 | 37337.45 | -0.08571 | -20.593965 | 51114.84 | 30448.75
0.09923 | 20682.32 | 37353.63 | -0.0857 | -28.439285 | 51141.84 | 30459.52
0.09941 | 20659.28 | 37330.58 | -0.08566 | -30.400615 | 51103.43 | 30444.16
0.0996 | 20665.85 | 37337.15 | -0.08561 | 7.84532 | 51114.38 | 30448.54
0.09977 | 20642.75 | 37314.11 | -0.08561 | -18.632635 | 51075.94 | 30433.19
0.09995 | 20644.13 | 37315.48 | -0.08556 | -6.864655 | 51078.23 | 30434.1
0.10012 | 20642.36 | 37313.71 | -0.08554 | 11.76798 | 51075.29 | 30432.93
0.10029 | 20615.15 | 37286.45 | -0.08551 | 11.76798 | 51029.88394 | 30414.74
0.10047 | 20630.3 | 37301.65 | -0.08549 | 8.825985 | 51055.19 | 30424.89
0.10064 | 20600.93 | 37272.23 | -0.08546 | -5.88399 | 51006.18 | 30405.26
0.10082 | 20612.94 | 37284.29 | -0.08541 | 5.88399 | 51026.26 | 30413.31
0.101 | 20596.22 | 37267.53 | -0.0854 | -9.80665 | 50998.34 | 30402.12
0.10118 | 20591.22 | 37262.52 | -0.08535 | 2.941995 | 50990 | 30398.78
0.10136 | 20592.35 | 37263.7 | -0.08532 | -5.88399 | 50991.93 | 30399.59
0.10154 | 20553.46 | 37224.77 | -0.08528 | -17.65197 | 50927.08 | 30373.61
0.10168 | 20556.65 | 37228.00473 | -0.08527 | -9.80665 | 50932.44 | 30375.79
0.10185 | 20561.26 | 37232.61 | -0.08525 | -24.516625 | 50940.12 | 30378.86
0.10202 | 20561.75 | 37233.1 | -0.08521 | -7.84532 | 50940.94 | 30379.19
0.10219 | 20531.59 | 37202.9 | -0.08516 | 5.88399 | 50890.62951 | 30359.03
0.10236 | 20519.39 | 37190.73946 | -0.08509 | 10.787315 | 50870.33 | 30350.94
0.10253 | 20500.85 | 37172.2 | -0.08505 | 6.864655 | 50839.44 | 30338.59
0.1027 | 20512.91 | 37184.27 | -0.08501 | 7.84532 | 50859.54 | 30346.63
0.10287 | 20493.3 | 37164.65 | -0.08499 | -12.748645 | 50826.85 | 30333.55
0.10305 | 20472.41 | 37143.77 | -0.08496 | -6.864655 | 50792.04 | 30319.63
0.10323 | 20470.45 | 37141.8 | -0.08493 | -15.69064 | 50788.77 | 30318.32
0.10341 | 20450.64 | 37121.99 | -0.08491 | -4.903325 | 50755.76 | 30305.11
0.10358 | 20452.11 | 37123.47 | -0.08489 | -20.593965 | 50758.21 | 30306.1
0.10375 | 20431.32 | 37102.68 | -0.08485 | -39.2266 | 50723.56 | 30292.24
0.10392 | 20413.82 | 37085.12 | -0.08481 | -18.632635 | 50694.33 | 30280.52
0.1041 | 20424.7 | 37096.01 | -0.08479 | -14.709975 | 50712.48 | 30287.77
0.10427 | 20400.92 | 37072.28 | -0.08474 | -10.787315 | 50672.89 | 30271.97
0.10444 | 20376.01 | 37047.37 | -0.08468 | -8.825985 | 50631.37 | 30255.36
0.10461 | 20354.34 | 37025.69 | -0.08464 | -14.709975 | 50595.25 | 30240.91
0.10475 | 20343.94 | 37015.3 | -0.08459 | 5.88399 | 50577.93 | 30233.98
0.10493 | 20329.43 | 37000.78 | -0.08456 | -3.92266 | 50553.74 | 30224.31
0.1051 | 20302.41 | 36973.72 | -0.08453 | -35.30394 | 50508.66 | 30206.25
0.10528 | 20314.33 | 36985.68 | -0.08451 | -50.99458 | 50528.57 | 30214.24
0.10545 | 20285.15 | 36956.46 | -0.08445 | 4.903325 | 50479.89 | 30194.74
0.10563 | 20251.66 | 36923.02 | -0.08443 | -41.18793 | 50424.13 | 30172.46
0.10581 | 20257.4 | 36928.71 | -0.08438 | -7.84532 | 50433.63962 | 30176.24
0.10597 | 20227.49 | 36898.8 | -0.08431 | 25.49729 | 50383.79 | 30156.3
0.10614 | 20203.66033 | 36874.96533 | -0.08429 | 0.980665 | 50344.07 | 30140.41
0.10631 | 20199.88 | 36871.24 | -0.08426 | -10.787315 | 50337.83 | 30137.94
0.10648 | 20171.89 | 36843.19 | -0.08423 | -19.6133 | 50291.12 | 30119.23
0.10666 | 20137.51 | 36808.87 | -0.08418 | 22.555295 | 50233.88 | 30096.36
0.10683 | 20144.38 | 36815.73 | -0.08412 | 19.6133 | 50245.32 | 30100.94
0.107 | 20098.53 | 36769.84 | -0.0841 | -6.864655 | 50168.86007 | 30070.33
0.10717 | 20084.07 | 36755.42 | -0.08409 | -9.80665 | 50144.8 | 30060.73
0.10734 | 20076.08 | 36747.38 | -0.08407 | -12.748645 | 50131.43 | 30055.36
0.10752 | 20035.48 | 36706.78 | -0.08404 | 8.825985 | 50063.77 | 30028.29
0.10769 | 20051.61 | 36722.96 | -0.08402 | -28.439285 | 50090.7 | 30039.09
0.10787 | 20004.63 | 36675.99 | -0.08398 | -22.555295 | 50012.41 | 30007.78
0.10801 | 19993.06 | 36664.42 | -0.08395 | -26.477955 | 49993.12 | 30000.06
0.10818 | 19946.33 | 36617.64 | -0.08388 | -11.76798 | 49915.19 | 29968.86
0.10836 | 19925.64 | 36596.95 | -0.08386 | -43.14926 | 49880.71 | 29955.07
0.10852 | 19906.27 | 36577.63 | -0.08381 | -23.53596 | 49848.48 | 29942.2
0.1087 | 19870.92 | 36542.23 | -0.08379 | -9.80665 | 49789.51 | 29918.59
0.10887 | 19837.68 | 36508.98 | -0.08376 | -18.632635 | 49734.1 | 29896.42
0.10905 | 19796.1 | 36467.4 | -0.08371 | -6.864655 | 49664.79826 | 29868.7
0.10923 | 19790.02 | 36461.32 | -0.0837 | -19.6133 | 49654.66 | 29864.65
0.1094 | 19744.37 | 36415.72 | -0.08366 | -18.632635 | 49578.63 | 29834.26
0.10958 | 19729.85 | 36401.21 | -0.08364 | -21.57463 | 49554.44 | 29824.59
0.10975 | 19686.16 | 36357.47 | -0.08363 | -7.84532 | 49481.58 | 29795.41
0.10992 | 19663.41 | 36334.72 | -0.08363 | 0 | 49443.66 | 29780.25
0.1101 | 19662.77 | 36334.13 | -0.08362 | -6.864655 | 49442.64 | 29779.87
0.11027 | 19620.16 | 36291.47 | -0.08362 | -9.80665 | 49371.58 | 29751.41477
0.11044 | 19613.4 | 36284.7 | -0.0836 | -5.88399 | 49360.3 | 29746.9
0.1106 | 19578.29 | 36249.6 | -0.08356 | -6.864655 | 49301.79 | 29723.5
0.11078 | 19543.08 | 36214.39 | -0.08355 | -4.903325 | 49243.11231 | 29700.03
0.11095 | 19532.93 | 36204.29 | -0.08355 | -19.6133 | 49226.24 | 29693.31
0.11109 | 19506.85 | 36178.2 | -0.08355 | -20.593965 | 49182.77 | 29675.92
0.11126 | 19491.65 | 36163.00254 | -0.08353 | -20.593965 | 49157.43 | 29665.79
0.11142 | 19449.28 | 36120.64 | -0.0835 | 17.65197 | 49086.83 | 29637.54
0.1116 | 19437.22 | 36108.58 | -0.08347 | 42.168595 | 49066.72 | 29629.5
0.11176 | 19409.42 | 36080.72 | -0.08348 | 40.207265 | 49020.34 | 29610.92
0.11193 | 19387.85 | 36059.15 | -0.0835 | 3.92266 | 48984.38 | 29596.54
0.1121 | 19389.46 | 36060.82 | -0.08348 | -8.825985 | 48987.13 | 29597.66
0.11228 | 19359.41 | 36030.71 | -0.08348 | -3.92266 | 48936.98 | 29577.58
0.11246 | 19361.81 | 36033.16 | -0.08347 | 14.709975 | 48941.03 | 29579.23
0.11263 | 19330.77 | 36002.08 | -0.08346 | 8.825985 | 48889.26 | 29558.49
0.1128 | 19324.98449 | 35996.28949 | -0.08345 | -11.76798 | 48879.61 | 29554.63
0.11297 | 19314.1 | 35985.4 | -0.08344 | -37.26527 | 48861.47 | 29547.37
0.11315 | 19275.76 | 35947.06 | -0.08343 | 5.88399 | 48797.56 | 29521.81
0.11334 | 19281.05 | 35952.36 | -0.08342 | -1.96133 | 48806.39 | 29525.34
0.11352 | 19233.24 | 35904.6 | -0.08342 | -0.980665 | 48726.76 | 29493.52
0.1137 | 19215.79 | 35887.14 | -0.08339 | 14.709975 | 48697.67 | 29481.88
0.11387 | 19202.65 | 35874 | -0.08339 | 34.323275 | 48675.76 | 29473.12
0.11404 | 19165.38 | 35836.74 | -0.08339 | 1.96133 | 48613.66 | 29448.27
0.11423 | 19180.14 | 35851.45 | -0.0834 | 3.92266 | 48638.21 | 29458.07
0.11437 | 19150.92 | 35822.22 | -0.0834 | 26.477955 | 48589.5 | 29438.58
0.11455 | 19152.34 | 35823.69245 | -0.08339 | -4.903325 | 48591.92 | 29439.58
0.11472 | 19138.17 | 35809.47 | -0.0834 | -2.941995 | 48568.25 | 29430.08
0.1149 | 19129.15 | 35800.45 | -0.0834 | -3.92266 | 48553.21 | 29424.07
0.11508 | 19144 | 35815.36 | -0.08341 | 19.6133 | 48578.03 | 29434.02
0.11525 | 19099.58 | 35770.93 | -0.0834 | -4.903325 | 48503.99 | 29404.41
0.11543 | 19096.88 | 35768.19 | -0.08337 | 31.38128 | 48499.44 | 29402.56
0.1156 | 19074.47 | 35745.83 | -0.08334 | -5.88399 | 48462.14 | 29387.67
0.11578 | 19032.06 | 35703.36 | -0.08333 | 33.34261 | 48391.4 | 29359.34
0.11595 | 19033.63 | 35704.93 | -0.08332 | 16.671305 | 48394.02 | 29360.39
0.11612 | 18991.36 | 35662.67 | -0.08331 | 22.555295 | 48323.58 | 29332.21
0.11629 | 18987.73 | 35659.04 | -0.08331 | 3.92266 | 48317.53 | 29329.79
0.11646 | 18981.07 | 35652.37 | -0.0833 | 50.013915 | 48306.41 | 29325.35
0.11663 | 18957.53 | 35628.83 | -0.0833 | 25.49729 | 48267.19 | 29309.66
0.11681 | 18966.0611 | 35637.3661 | -0.0833 | 7.84532 | 48281.41 | 29315.35
0.11699 | 18946.74 | 35618.05 | -0.08327 | 58.8399 | 48249.21 | 29302.47
0.11716 | 18939.98 | 35611.28 | -0.08327 | 34.323275 | 48237.93 | 29297.96
0.11733 | 18935.37 | 35606.67 | -0.08327 | 59.820565 | 48230.25 | 29294.88
0.11747 | 18918.84 | 35590.2 | -0.08327 | 61.781895 | 48202.76 | 29283.92
0.11764 | 18910.95 | 35582.25 | -0.08326 | 25.49729 | 48189.55 | 29278.6
0.11782 | 18916.44 | 35587.74 | -0.08327 | 14.709975 | 48198.7 | 29282.26
0.11799 | 18897.17 | 35568.52 | -0.08329 | 18.632635 | 48166.64 | 29269.47
0.11816 | 18891.38 | 35562.74 | -0.08329 | 27.45862 | 48156.99 | 29265.61
0.11834 | 18878.24 | 35549.6 | -0.08327 | 20.593965 | 48135.09 | 29256.85
0.11852 | 18893.1 | 35564.4 | -0.08326 | 20.593965 | 48159.8 | 29266.7
0.1187 | 18886.19 | 35557.54 | -0.08326 | 17.65197 | 48148.33 | 29262.14
0.11888 | 18866.77 | 35538.12 | -0.08326 | 56.87857 | 48115.97 | 29249.2
0.11905 | 18857.75 | 35529.1 | -0.08326 | 23.53596 | 48100.93 | 29243.19
0.11924 | 18831.07 | 35502.43 | -0.08324 | 20.593965 | 48056.47 | 29225.4
0.11941 | 18823.33 | 35494.68 | -0.08321 | 48.052585 | 48043.56 | 29220.24
0.11958 | 18818.62 | 35489.97 | -0.08321 | 36.284605 | 48035.72 | 29217.1
0.11975 | 18806.6 | 35477.91 | -0.0832 | 22.555295 | 48015.65 | 29209.04
0.11993 | 18786.31 | 35457.61 | -0.08317 | 24.516625 | 47981.81 | 29195.51
0.12011 | 18745.12 | 35416.42 | -0.08315 | 33.34261 | 47913.17 | 29168.05
0.1203 | 18746.25 | 35417.6 | -0.08314 | 49.03325 | 47915.1 | 29168.85
0.12048 | 18720.7 | 35392 | -0.08316 | 45.11059 | 47872.47 | 29151.77
0.12065 | 18719.18 | 35390.53 | -0.08317 | 16.671305 | 47869.99 | 29150.81
0.12079 | 18723.4 | 35394.75 | -0.08317 | 51.975245 | 47877.01 | 29153.62
0.12097 | 18712.22 | 35383.57 | -0.08318 | 17.65197 | 47858.38 | 29146.16
0.12115 | 18679.41 | 35350.72 | -0.08317 | 16.671305 | 47803.66 | 29124.25
0.12132 | 18660.09362 | 35331.39862 | -0.08319 | 25.49729 | 47771.46 | 29111.37
0.12149 | 18657.49 | 35328.85 | -0.08319 | 11.76798 | 47767.18 | 29109.68
0.12167 | 18657.99 | 35329.34 | -0.08319 | 10.787315 | 47768 | 29110.01
0.12184 | 18631.51 | 35302.86 | -0.08315 | 50.013915 | 47723.87 | 29092.36
0.12202 | 18605.08 | 35276.38 | -0.08313 | 45.11059 | 47679.77 | 29074.69
0.12219 | 18584.88 | 35256.18 | -0.08314 | 53.936575 | 47646.1 | 29061.22
0.12236 | 18588.55 | 35259.91 | -0.08314 | 37.26527 | 47652.28 | 29063.72
0.12253 | 18591.15 | 35262.46 | -0.08314 | 39.2266 | 47656.56 | 29065.41
0.1227 | 18590.56 | 35261.87 | -0.08314 | 22.555295 | 47655.58 | 29065.01
0.12287 | 18583.9 | 35255.2 | -0.08313 | 41.18793 | 47644.46 | 29060.57
0.12305 | 18549.18 | 35220.49 | -0.08313 | 2.941995 | 47586.61 | 29037.43
0.12322 | 18562.91 | 35234.21 | -0.08315 | 1.96133 | 47609.49 | 29046.58
0.12339 | 18568.55 | 35239.9 | -0.08317 | 1.96133 | 47618.93 | 29050.39
0.12356 | 18544.18 | 35215.48 | -0.08321 | -12.748645 | 47578.27 | 29034.09
0.12374 | 18557.03 | 35228.33 | -0.08322 | 0 | 47599.68 | 29042.66
0.12391 | 18558.4 | 35229.7 | -0.08324 | -17.65197 | 47601.97 | 29043.57
0.12406 | 18542.9 | 35214.21 | -0.08324 | -0.980665 | 47576.15 | 29033.24
0.12423 | 18545.45 | 35216.76 | -0.08324 | -4.903325 | 47580.39 | 29034.94
0.12441 | 18513.78 | 35185.08 | -0.08325 | 4.903325 | 47527.6 | 29013.82
0.12459 | 18510.05 | 35181.36 | -0.08324 | 1.96133 | 47521.39 | 29011.34
0.12476 | 18508.38 | 35179.69 | -0.08323 | 12.748645 | 47518.61 | 29010.23
0.12494 | 18482.94 | 35154.29 | -0.08326 | 5.88399 | 47476.25 | 28993.31
0.12512 | 18501.81 | 35173.12 | -0.08328 | 11.76798 | 47507.66 | 29005.85
0.12529 | 18491.86 | 35163.21 | -0.08332 | -7.84532 | 47491.12 | 28999.26
0.12546 | 18479.01 | 35150.37 | -0.0833 | -15.69064 | 47469.71 | 28990.7
0.12563 | 18488.77 | 35160.08 | -0.0833 | 30.400615 | 47485.92 | 28997.15
0.1258 | 18469.75 | 35141.05 | -0.0833 | -2.941995 | 47454.22 | 28984.47
0.12597 | 18457.83 | 35129.19 | -0.0833 | 0.980665 | 47434.41 | 28976.58
0.12615 | 18470.63 | 35141.93 | -0.08331 | 2.941995 | 47455.69 | 28985.06
0.12632 | 18449.45 | 35120.75 | -0.08332 | 17.65197 | 47420.38 | 28970.94
0.1265 | 18443.61 | 35114.97 | -0.08333 | -0.980665 | 47410.71 | 28967.1
0.12667 | 18466.8 | 35138.11 | -0.08333 | -2.941995 | 47449.31 | 28982.51
0.12684 | 18431.26 | 35102.61 | -0.08334 | 4.903325 | 47390.11 | 28958.86
0.12698 | 18440.67 | 35112.02 | -0.08334 | 1.96133 | 47405.8 | 28965.13
0.12715 | 18421.5 | 35092.8 | -0.08334 | -13.72931 | 47373.8 | 28952.3
0.12733 | 18441.5 | 35112.81 | -0.08334 | 0.980665 | 47407.14 | 28965.64
0.12749 | 18432.87 | 35104.18 | -0.08336 | -14.709975 | 47392.76 | 28959.89
0.12766 | 18409.63 | 35080.94 | -0.08337 | -4.903325 | 47354.02 | 28944.39
0.12784 | 18416.1 | 35087.41 | -0.08339 | -8.825985 | 47364.81 | 28948.71
0.12801 | 18413.51 | 35084.86 | -0.08339 | -16.671305 | 47360.53 | 28947.02
0.12818 | 18388.3 | 35059.66 | -0.08338 | -30.400615 | 47318.52 | 28930.22
0.12835 | 18396.05 | 35067.4 | -0.08339 | 3.92266 | 47331.44 | 28935.39
0.12852 | 18419.1 | 35090.45 | -0.0834 | 5.88399 | 47369.85 | 28950.75
0.1287 | 18384.58 | 35055.93 | -0.08341 | 6.864655 | 47312.31 | 28927.74
0.12887 | 18407.52 | 35078.88 | -0.08342 | -4.903325 | 47350.56 | 28943.04
0.12905 | 18399.78 | 35071.13 | -0.08341 | 15.69064 | 47337.65 | 28937.87
0.12922 | 18372.51 | 35043.87 | -0.0834 | 28.439285 | 47292.21 | 28919.7
0.1294 | 18373.84 | 35045.14 | -0.08341 | 37.26527 | 47294.37 | 28920.53
0.12957 | 18369.18 | 35040.53 | -0.0834 | -6.864655 | 47286.65 | 28917.47
0.12975 | 18360.4 | 35031.71 | -0.0834 | 28.439285 | 47271.97566 | 28911.57
0.12992 | 18332.11 | 35003.46 | -0.0834 | 12.748645 | 47224.87 | 28892.76
0.13009 | 18343.83 | 35015.13 | -0.0834 | 52.95591 | 47244.35 | 28900.52
0.13023 | 18328.62885 | 34999.93385 | -0.08341 | 56.87857 | 47219.01975 | 28890.3909
0.13041 | 18324.9 | 34996.21 | -0.08341 | 43.14926 | 47212.81 | 28887.91
0.13058 | 18331.42 | 35002.78 | -0.08341 | 33.34261 | 47223.73 | 28892.3
0.13075 | 18297.1 | 34968.45 | -0.08341 | 21.57463 | 47166.52 | 28869.42
0.13092 | 18289.35 | 34960.70725 | -0.08341 | 26.477955 | 47153.61 | 28864.26
0.13109 | 18302.2 | 34973.55 | -0.08341 | 14.709975 | 47175.02 | 28872.82
0.13126 | 18272.04 | 34943.35 | -0.0834 | -1.96133 | 47124.71 | 28852.67
0.13143 | 18269.54 | 34940.9 | -0.0834 | 39.2266 | 47120.59 | 28851.05
0.1316 | 18271.11 | 34942.47 | -0.0834 | 16.671305 | 47123.21 | 28852.1
0.13176 | 18250.27 | 34921.58 | -0.0834 | 27.45862 | 47088.43 | 28838.15
0.13193 | 18233.31 | 34904.61 | -0.08341 | 30.400615 | 47060.15202 | 28826.84
0.13211 | 18225.46 | 34896.77 | -0.08344 | 15.69064 | 47047.08 | 28821.61
0.13228 | 18234.09 | 34905.4 | -0.08344 | 22.555295 | 47061.46 | 28827.37
0.13245 | 18227.47 | 34898.83 | -0.08347 | 3.92266 | 47050.48 | 28823
0.13261 | 18236.2 | 34907.56 | -0.08352 | 23.53596 | 47065.02 | 28828.82
0.13277 | 18230.61 | 34901.97 | -0.08354 | 21.57463 | 47055.71 | 28825.09
0.13294 | 18223.84 | 34895.2 | -0.08357 | -8.825985 | 47044.43 | 28820.58
0.13312 | 18225.36 | 34896.67 | -0.08357 | -6.864655 | 47046.91 | 28821.55
0.13325 | 18205.21 | 34876.57 | -0.08356 | 2.941995 | 47013.37 | 28808.16
0.13341 | 18194.62 | 34865.98 | -0.08356 | 5.88399 | 46995.72 | 28801.1
0.13358 | 18186.97 | 34858.33 | -0.08355 | 12.748645 | 46982.97 | 28796
0.13375 | 18186.48 | 34857.84 | -0.08355 | 23.53596 | 46982.16 | 28795.68
0.13392 | 18181.82 | 34853.13 | -0.08356 | 44.129925 | 46974.34 | 28792.52
0.13409 | 18177.41 | 34848.72 | -0.08355 | 40.207265 | 46966.99 | 28789.58
0.13425 | 18154.56 | 34825.87 | -0.08355 | 49.03325 | 46928.91 | 28774.35
0.13442 | 18135.63 | 34806.94 | -0.08356 | 61.781895 | 46897.36163 | 28761.73
0.13459 | 18124.85 | 34796.15 | -0.08358 | 79.433865 | 46879.38 | 28754.54
0.13476 | 18121.32 | 34792.62 | -0.08358 | 39.2266 | 46873.5 | 28752.18
0.13493 | 18108.52 | 34779.87 | -0.08357 | 57.859235 | 46852.22 | 28743.7
0.1351 | 18113.18 | 34784.48 | -0.08357 | 67.665885 | 46859.93 | 28746.76
0.13528 | 18100.33 | 34771.64 | -0.08357 | 68.64655 | 46838.52173 | 28738.19
0.13545 | 18088.51 | 34759.87 | -0.08357 | 64.72389 | 46818.88 | 28730.36
0.13563 | 18076.7 | 34748 | -0.08358 | 53.936575 | 46799.13 | 28722.44
0.1358 | 18049.48 | 34720.84 | -0.08358 | 43.14926 | 46753.82 | 28704.34
0.13598 | 18054.88 | 34726.23 | -0.0836 | 34.323275 | 46762.81 | 28707.94
0.13616 | 18035.95 | 34707.3 | -0.08361 | 69.627215 | 46731.27 | 28695.32
0.13633 | 18034.28 | 34705.64 | -0.08363 | 76.49187 | 46728.49 | 28694.21
0.13647 | 18051.64 | 34722.99 | -0.08366 | 82.37586 | 46757.42 | 28705.78
0.13665 | 18049.92 | 34721.23 | -0.08367 | 59.820565 | 46754.51 | 28704.59
0.13682 | 18047.37 | 34718.68 | -0.08367 | 37.26527 | 46750.26188 | 28702.89
0.13699 | 18032.62 | 34703.97 | -0.08367 | 46.091255 | 46725.71 | 28693.1
0.13716 | 18025.06 | 34696.42 | -0.08367 | 73.549875 | 46713.13 | 28688.06
0.13732 | 18008.25 | 34679.55 | -0.0837 | 51.975245 | 46685.05 | 28676.8
0.13749 | 17990.4 | 34661.7 | -0.08371 | 54.91724 | 46655.3 | 28664.9
0.13766 | 17987.9 | 34659.25 | -0.08371 | 67.665885 | 46651.18 | 28663.29
0.13783 | 17981.28 | 34652.58 | -0.08371 | 78.4532 | 46640.1 | 28658.82
0.13801 | 17954.16 | 34625.52 | -0.08372 | 97.085835 | 46594.96 | 28640.8
0.13818 | 17947.44 | 34618.75 | -0.08375 | 72.56921 | 46583.71 | 28636.27
0.13835 | 17940.78 | 34612.08 | -0.08377 | 54.91724 | 46572.6 | 28631.82
0.13852 | 17949.36 | 34620.71 | -0.08379 | 94.14384 | 46586.95 | 28637.59
0.13869 | 17937.69 | 34609.04 | -0.0838 | 43.14926 | 46567.5 | 28629.81
0.13886 | 17919.89 | 34591.19 | -0.0838 | 60.80123 | 46537.78 | 28617.9
0.13903 | 17919.5 | 34590.8 | -0.08381 | 63.743225 | 46537.13 | 28617.64
0.13919 | 17907.83 | 34579.13 | -0.08384 | 46.091255 | 46517.68 | 28609.86
0.13933 | 17927.29 | 34598.65 | -0.08385 | 81.395195 | 46550.17 | 28622.88
0.1395 | 17915.57 | 34586.88 | -0.08385 | 54.91724 | 46530.59292 | 28615.02
0.13968 | 17901.75 | 34573.05 | -0.08386 | 76.49187 | 46507.55 | 28605.8
0.13985 | 17885.96 | 34557.26 | -0.08387 | 80.41453 | 46481.23 | 28595.28
0.14002 | 17875.27 | 34546.57 | -0.08388 | 105.91182 | 46463.42 | 28588.15
0.14019 | 17876.84 | 34548.14 | -0.08388 | 102.969825 | 46466.03 | 28589.2
0.14037 | 17876.1 | 34547.46 | -0.08391 | 76.49187 | 46464.86 | 28588.75
0.14055 | 17868.3 | 34539.61 | -0.08392 | 67.665885 | 46451.81 | 28583.51
0.14072 | 17862.57 | 34533.92 | -0.08394 | 77.472535 | 46442.3 | 28579.73
0.1409 | 17849.77 | 34521.08 | -0.08395 | 83.356525 | 46420.92 | 28571.15
0.14108 | 17864.19 | 34535.49 | -0.08398 | 100.02783 | 46444.95 | 28580.76
0.14125 | 17852.47 | 34523.82 | -0.084 | 85.317855 | 46425.47 | 28573
0.14142 | 17824.56704 | 34495.87204 | -0.084 | 106.892485 | 46378.92 | 28554.35
0.14159 | 17820.89 | 34492.24 | -0.08402 | 55.897905 | 46372.84 | 28551.95
0.14177 | 17798.92 | 34470.28 | -0.08402 | 57.859235 | 46336.23 | 28537.3
0.14196 | 17798.19 | 34469.49 | -0.08402 | 69.627215 | 46334.95 | 28536.76
0.14213 | 17798.63 | 34469.98 | -0.08403 | 66.68522 | 46335.73 | 28537.11
0.1423 | 17810 | 34481.36 | -0.08409 | 72.56921 | 46354.69 | 28544.69
0.14244 | 17801.03108 | 34472.33608 | -0.08409 | 77.472535 | 46339.69 | 28538.66
0.14262 | 17789.21 | 34460.5681 | -0.08408 | 62.76256 | 46320.04 | 28530.83
0.1428 | 17798.73 | 34470.08 | -0.08409 | 82.37586 | 46335.9 | 28537.17
0.14297 | 17779.95 | 34451.25 | -0.08409 | 76.49187 | 46304.55 | 28524.6
0.14315 | 17787.35 | 34458.7 | -0.08412 | 65.704555 | 46316.94 | 28529.59
0.14332 | 17784.85 | 34456.16 | -0.08412 | 38.245935 | 46312.72 | 28527.87
0.14349 | 17782.15 | 34453.51 | -0.08414 | 60.80123 | 46308.28 | 28526.12
0.14367 | 17774.31 | 34445.66 | -0.08416 | 60.80123 | 46295.2 | 28520.89
0.14385 | 17769.55 | 34440.86 | -0.08417 | 88.25985 | 46287.22 | 28517.67
0.14403 | 17746.75 | 34418.11 | -0.08417 | 62.76256 | 46249.27 | 28502.52
0.1442 | 17745.13 | 34416.44 | -0.08421 | 65.704555 | 46246.53 | 28501.39
0.14437 | 17745.43 | 34416.73 | -0.08423 | 74.53054 | 46247.02 | 28501.59
0.14455 | 17757.73 | 34429.09 | -0.08425 | 80.41453 | 46267.58 | 28509.84
0.14473 | 17751.16 | 34422.52 | -0.08425 | 97.085835 | 46256.63 | 28505.46
0.1449 | 17743.42 | 34414.77 | -0.08428 | 82.37586 | 46243.72 | 28500.3
0.14507 | 17754.89 | 34426.24 | -0.08429 | 98.0665 | 46262.84 | 28507.95
0.14525 | 17747.09 | 34418.4 | -0.08433 | 78.4532 | 46249.8 | 28502.7
0.14542 | 17761.66 | 34433.01 | -0.08433 | 83.356525 | 46274.12 | 28512.46
0.14556 | 17733.56 | 34404.87 | -0.08433 | 75.511205 | 46227.24 | 28493.68
0.14574 | 17735.91 | 34407.22 | -0.08433 | 107.87315 | 46231.16 | 28495.25
0.14592 | 17722.14 | 34393.49 | -0.08434 | 82.37586 | 46208.25 | 28486.11
0.14609 | 17717.58 | 34388.88 | -0.08435 | 79.433865 | 46200.6 | 28483.02
0.14626 | 17718.02 | 34389.37 | -0.08436 | 92.18251 | 46201.38 | 28483.37
0.14643 | 17716.45 | 34387.8 | -0.08436 | 58.8399 | 46198.77 | 28482.32
0.1466 | 17712.92 | 34384.27 | -0.08436 | 71.588545 | 46192.88 | 28479.97
0.14678 | 17718.36 | 34389.67 | -0.08436 | 72.56921 | 46201.91 | 28483.55
0.14696 | 17707.57 | 34378.88 | -0.08436 | 101.98916 | 46183.93 | 28476.35
0.14713 | 17721.94 | 34393.29 | -0.08438 | 88.25985 | 46207.92 | 28485.98
0.14731 | 17717.23 | 34388.59 | -0.08439 | 118.660465 | 46200.08 | 28482.84
0.14749 | 17705.47 | 34376.82 | -0.08441 | 82.37586 | 46180.46 | 28475
0.14767 | 17712.72 | 34384.07623 | -0.08444 | 78.4532 | 46192.56 | 28479.84
0.14785 | 17681.68 | 34352.99 | -0.08445 | 83.356525 | 46140.78 | 28459.09
0.14802 | 17692.23 | 34363.58 | -0.08445 | 82.37586 | 46158.4 | 28466.17
0.14819 | 17691.64 | 34362.99 | -0.08445 | 103.95049 | 46157.42 | 28465.78
0.14837 | 17669.87 | 34341.22 | -0.08447 | 93.163175 | 46121.13 | 28451.27
0.14854 | 17670.26 | 34341.61 | -0.08448 | 127.48645 | 46121.79 | 28451.53
0.14872 | 17650.6 | 34321.9 | -0.08448 | 100.02783 | 46088.97 | 28438.37
0.14886 | 17676.83 | 34348.18 | -0.08448 | 116.699135 | 46132.74 | 28455.91
0.14903 | 17657.12 | 34328.47 | -0.08449 | 104.931155 | 46099.88 | 28442.77
0.1492 | 17651.43 | 34322.78 | -0.08451 | 109.83448 | 46090.41 | 28438.97
0.14938 | 17644.66 | 34316.02 | -0.08453 | 119.64113 | 46079.13 | 28434.46
0.14956 | 17646.87 | 34318.18 | -0.08454 | 131.40911 | 46082.76 | 28435.89
0.14974 | 17643.05 | 34314.35 | -0.08456 | 104.931155 | 46076.38 | 28433.34
0.14993 | 17649.37 | 34320.73 | -0.08456 | 104.931155 | 46086.97 | 28437.6
0.1501 | 17648.54 | 34319.84 | -0.0846 | 85.317855 | 46085.53 | 28437
0.15027 | 17659.08 | 34330.43 | -0.08464 | 68.64655 | 46103.15 | 28444.07
0.15043 | 17650.65 | 34322 | -0.08464 | 73.549875 | 46089.1 | 28438.45

## Relevant_info
Info | values
e0 | 0.6993115
Initial_conf_pressure[kPa] | 16671
Dr