## Test_data
Axial_Strain [%] | dev_stress [kPa] | p [kPa] | epsv [%] | Excess_PWP [kPa] | Sigma_1 [kPa] | Sigma_3 [kPa]
0 | 0 | 26477.955 | 0 | 0 | 26477.955 | 26477.955
0.00013 | 90.417313 | 26568.37 | 0.00019 | -101.008495 | 26628.65 | 26538.23
0.0003 | 186.7676 | 26664.77 | 0.00011 | 20.593965 | 26789.28 | 26602.52
0.00044 | 575.8955 | 27053.9 | -0.00023 | 33.34261 | 27437.83 | 26861.93
0.00061 | 1094.863 | 27572.87 | -0.00088 | 52.95591 | 28302.78 | 27207.91
0.00076 | 1432.899 | 27910.9 | -0.00161 | 27.45862 | 28866.17 | 27433.27
0.00089 | 1757.547813 | 28235.5 | -0.00237 | 69.627215 | 29407.2 | 27649.65
0.00105 | 2027.819087 | 28505.77 | -0.00311 | 47.07192 | 29857.65 | 27829.83
0.00121 | 2291.912 | 28769.87 | -0.00391 | 39.2266 | 30297.81 | 28005.9
0.00137 | 2572.676561 | 29050.63 | -0.00473 | 32.361945 | 30765.75 | 28193.07
0.00153 | 2797.935 | 29275.89 | -0.00552 | 41.18793 | 31141.18 | 28343.25
0.0017 | 3054.33 | 29532.33 | -0.00631 | 44.129925 | 31568.55 | 28514.22
0.00185 | 3291.406 | 29769.36 | -0.0071 | 23.53596 | 31963.63 | 28672.23
0.002 | 3471.946366 | 29949.9 | -0.00778 | 21.57463 | 32264.53 | 28792.59
0.00217 | 3737.510448 | 30215.47 | -0.00856 | 88.25985 | 32707.13908 | 28969.63
0.00234 | 3938.105 | 30416.11 | -0.00937 | 20.593965 | 33041.51 | 29103.41
0.00252 | 4178.123 | 30656.08 | -0.01016 | 62.76256 | 33441.49 | 29263.37
0.00269 | 4397.596 | 30875.55 | -0.01098 | 37.26527 | 33807.28 | 29409.69
0.00285 | 4607.409 | 31085.41 | -0.0118 | 46.091255 | 34157.02 | 29549.61
0.00302 | 4839.777908 | 31317.73 | -0.01263 | 22.555295 | 34544.25 | 29704.47
0.00319 | 5049.297 | 31527.3 | -0.01343 | 47.07192 | 34893.5 | 29844.2
0.00335 | 5273.134 | 31751.09 | -0.01426 | 24.516625 | 35266.51 | 29993.38
0.00352 | 5485.938 | 31963.89 | -0.01503 | 27.45862 | 35621.19 | 30135.25
0.0037 | 5702.224 | 32180.23 | -0.01582 | 40.207265 | 35981.71 | 30279.49
0.00386 | 5924.442 | 32402.45 | -0.01661 | 42.168595 | 36352.07 | 30427.63
0.00404 | 6114.103 | 32592.11 | -0.01741 | 8.825985 | 36668.18 | 30554.07
0.00421 | 6334.802 | 32812.76 | -0.01821 | 20.593965 | 37035.96 | 30701.16
0.00436 | 6541.134 | 33019.09 | -0.019 | 8.825985 | 37379.84 | 30838.71
0.00454 | 6735.20722 | 33213.16222 | -0.01979 | 35.30394 | 37703.3 | 30968.09
0.00471 | 6959.093 | 33437.05 | -0.02059 | 35.30394 | 38076.44 | 31117.35
0.00487 | 7141.104 | 33619.06 | -0.02139 | 17.65197 | 38379.8 | 31238.69
0.00505 | 7352.732 | 33830.69 | -0.02217 | -8.825985 | 38732.51 | 31379.78
0.00523 | 7547.541 | 34025.55 | -0.02295 | 36.284605 | 39057.24 | 31509.7
0.00539 | 7730.386062 | 34208.34 | -0.02374 | 47.07192 | 39361.93177 | 31631.55
0.00557 | 7946.427 | 34424.38 | -0.02449 | 62.76256 | 39722 | 31775.57
0.00573 | 8124.319 | 34602.27 | -0.02527 | 51.975245 | 40018.49 | 31894.17
0.00591 | 8335.358 | 34813.31 | -0.02603 | 41.18793 | 40370.22 | 32034.86
0.00609 | 8511.633 | 34989.64 | -0.02681 | 42.168595 | 40664.06 | 32152.43
0.00624 | 8696.439 | 35174.39 | -0.02757 | 39.2266 | 40972.02 | 32275.58
0.00642 | 8914.343 | 35392.3 | -0.0283 | 60.80123 | 41335.19 | 32420.85
0.00659 | 9080.86 | 35558.81 | -0.02907 | 61.781895 | 41612.72 | 32531.86
0.00675 | 9278.317 | 35756.32 | -0.02983 | 25.49729 | 41941.87 | 32663.55
0.00692 | 9449.443 | 35927.45 | -0.03059 | 34.323275 | 42227.08 | 32777.63
0.00709 | 9627.580571 | 36105.54 | -0.03134 | 14.709975 | 42523.92 | 32896.34
0.00726 | 9818.712 | 36296.67 | -0.0321 | 14.709975 | 42842.48 | 33023.76
0.00743 | 9985.965 | 36463.97 | -0.03281 | 47.07192 | 43121.28 | 33135.31
0.0076 | 10175.72 | 36653.73 | -0.03355 | 62.76256 | 43437.54 | 33261.82
0.00777 | 10346.36 | 36824.36 | -0.03429 | 25.49729 | 43721.94 | 33375.58
0.00793 | 10516.95 | 36994.9 | -0.03501 | 62.76256 | 44006.2 | 33489.25
0.0081 | 10703.96 | 37181.91 | -0.03576 | 52.95591 | 44317.89 | 33613.93
0.00826 | 10855.32 | 37333.33 | -0.03649 | 68.64655 | 44570.21 | 33714.89
0.00845 | 11033.71 | 37511.71 | -0.03723 | 19.6133 | 44867.52 | 33833.81
0.00862 | 11203.85 | 37681.86 | -0.03793 | 28.439285 | 45151.09 | 33947.24
0.00879 | 11363.21 | 37841.21 | -0.03865 | 26.477955 | 45416.69 | 34053.48
0.00895 | 11541.5 | 38019.5 | -0.03938 | 7.84532 | 45713.83 | 34172.33
0.00912 | 11699.63 | 38177.58 | -0.04005 | 63.743225 | 45977.33 | 34277.71
0.00929 | 11870.41 | 38348.41 | -0.04079 | 35.30394 | 46262.02 | 34391.61
0.00944 | 12027.32 | 38505.32 | -0.04148 | 63.743225 | 46523.53 | 34496.22
0.00961 | 12180.25 | 38658.21 | -0.0422 | 50.99458 | 46778.37 | 34598.12
0.00978 | 12362.8 | 38840.81 | -0.04289 | 57.859235 | 47082.67 | 34719.87
0.00996 | 12496.57 | 38974.57 | -0.0436 | 68.64655 | 47305.61 | 34809.05
0.01012 | 12657.54 | 39135.5 | -0.04432 | 10.787315 | 47573.86 | 34916.32
0.01029 | 12812.58 | 39290.54 | -0.04501 | 17.65197 | 47832.26 | 35019.68
0.01047 | 12954.39 | 39432.34 | -0.04572 | 31.38128 | 48068.6 | 35114.21
0.01064 | 13114.97 | 39592.98 | -0.04642 | 42.168595 | 48336.29 | 35221.32
0.01081 | 13258.1 | 39736.06 | -0.04707 | 46.091255 | 48574.79 | 35316.69
0.01097 | 13415.2 | 39893.16 | -0.04777 | 43.14926 | 48836.63 | 35421.42
0.01114 | 13559.07 | 40037.02 | -0.04846 | 27.45862 | 49076.39926 | 35517.33
0.01127 | 13667.14 | 40145.09 | -0.04902 | 40.207265 | 49256.51 | 35589.38
0.01143 | 13827.62 | 40305.63 | -0.0497 | 35.30394 | 49524.04 | 35696.42
0.01159 | 13955.01 | 40433.01 | -0.05036 | 51.975245 | 49736.35 | 35781.34
0.01176 | 14110.54 | 40588.55 | -0.05101 | 65.704555 | 49995.58 | 35885.03
0.01192 | 14242.3 | 40720.25 | -0.05171 | 34.323275 | 50215.11 | 35972.82
0.01209 | 14378.8 | 40856.76 | -0.05235 | 72.56921 | 50442.63 | 36063.82
0.01226 | 14534.04 | 41012 | -0.05302 | 65.704555 | 50701.36 | 36167.32
0.01242 | 14650.45 | 41128.4 | -0.05366 | 91.201845 | 50895.37 | 36244.92
0.01259 | 14796.13 | 41274.13 | -0.0543 | 88.25985 | 51138.21 | 36342.09
0.01276 | 14929.89 | 41407.89 | -0.05494 | 66.68522 | 51361.15 | 36431.26
0.01294 | 15049.28509 | 41527.24009 | -0.0556 | 57.859235 | 51560.1 | 36510.81
0.01312 | 15212.32 | 41690.32 | -0.05623 | 99.047165 | 51831.87 | 36619.55
0.01328 | 15312.94 | 41790.94 | -0.05689 | 78.4532 | 51999.57 | 36686.63
0.01346 | 15455.77 | 41933.73 | -0.05754 | 62.76256 | 52237.57 | 36781.8
0.01364 | 15584.43 | 42062.39 | -0.05816 | 77.472535 | 52452.01 | 36867.58
0.01381 | 15694.22 | 42172.22 | -0.05881 | 79.433865 | 52635.04 | 36940.82
0.01399 | 15840.24 | 42318.24 | -0.05947 | 65.704555 | 52878.4 | 37038.16
0.01413 | 15938.55 | 42416.51 | -0.06008 | 98.0665 | 53042.20852 | 37103.66
0.01431 | 16078.79 | 42556.74 | -0.0607 | 107.87315 | 53275.93 | 37197.15
0.01447 | 16201.47 | 42679.42 | -0.06133 | 83.356525 | 53480.4 | 37278.93
0.01463 | 16305.22 | 42783.18 | -0.06197 | 85.317855 | 53653.33 | 37348.1
0.0148 | 16447.47 | 42925.47 | -0.0626 | 101.98916 | 53890.45 | 37442.98
0.01497 | 16536.86 | 43014.81 | -0.06323 | 84.33719 | 54039.38 | 37502.53
0.01514 | 16673.32 | 43151.32 | -0.06386 | 87.279185 | 54266.86 | 37593.55
0.01531 | 16784.87 | 43262.82 | -0.06448 | 98.0665 | 54452.73 | 37667.87
0.01548 | 16890.53 | 43368.54 | -0.06509 | 105.91182 | 54628.89 | 37738.36
0.01564 | 17023.27 | 43501.22 | -0.06575 | 61.781895 | 54850.06 | 37826.8
0.01581 | 17104.22 | 43582.22 | -0.06635 | 87.279185 | 54985.04 | 37880.82
0.01599 | 17243.67 | 43721.67 | -0.06696 | 65.704555 | 55217.45 | 37973.78
0.01615 | 17356.3 | 43834.25 | -0.06757 | 68.64655 | 55405.12 | 38048.82
0.01633 | 17445.1 | 43923.1 | -0.06818 | 71.588545 | 55553.17 | 38108.07
0.01652 | 17592.44 | 44070.4 | -0.06877 | 95.124505 | 55798.69 | 38206.25
0.01668 | 17668.59 | 44146.6 | -0.06939 | 86.29852 | 55925.66 | 38257.07
0.01687 | 17782.94 | 44260.94 | -0.06999 | 65.704555 | 56116.23 | 38333.3
0.01704 | 17896.3 | 44374.31 | -0.0706 | 60.80123 | 56305.18 | 38408.87
0.0172 | 17980.54 | 44458.55 | -0.0712 | 65.704555 | 56445.57 | 38465.03
0.01738 | 18107.54 | 44585.54 | -0.07182 | 51.975245 | 56657.23 | 38549.7
0.01753 | 18189.52 | 44667.53 | -0.0724 | 59.820565 | 56793.87 | 38604.35
0.01771 | 18306.07 | 44784.03 | -0.07299 | 96.10517 | 56988.08 | 38682
0.01789 | 18412.08 | 44890.04 | -0.07357 | 118.660465 | 57164.76 | 38752.68
0.01806 | 18497.06 | 44975.06 | -0.07417 | 83.356525 | 57306.43 | 38809.38
0.01822 | 18613.61 | 45091.57 | -0.07476 | 48.052585 | 57500.64 | 38887.03
0.0184 | 18689.17 | 45167.17 | -0.07535 | 65.704555 | 57626.62 | 38937.45
0.01857 | 18800.72 | 45278.68 | -0.07594 | 60.80123 | 57812.49 | 39011.77
0.01875 | 18904.23 | 45382.23 | -0.07651 | 65.704555 | 57985.05 | 39080.82
0.01892 | 18985.48 | 45463.43 | -0.0771 | 49.03325 | 58120.42 | 39134.94
0.0191 | 19099.19 | 45577.19 | -0.07768 | 26.477955 | 58309.98 | 39210.79
0.01927 | 19167.54 | 45645.54 | -0.07824 | 29.41995 | 58423.9 | 39256.36
0.01945 | 19277.77 | 45755.77 | -0.07879 | 81.395195 | 58607.61 | 39329.85
0.01961 | 19368.23 | 45846.19 | -0.07938 | 49.03325 | 58758.34 | 39390.11
0.01978 | 19450.56 | 45928.56 | -0.07994 | 60.80123 | 58895.6 | 39445.04
0.01995 | 19556.08 | 46034.08 | -0.08053 | 81.395195 | 59071.47 | 39515.39
0.02011 | 19620.85 | 46098.81 | -0.08111 | 40.207265 | 59179.37 | 39558.52
0.02028 | 19726.17 | 46204.13 | -0.08167 | 56.87857 | 59354.91 | 39628.74
0.02045 | 19817.43 | 46295.43 | -0.08225 | 19.6133 | 59507.05 | 39689.62
0.02062 | 19892.5 | 46370.45 | -0.0828 | 53.936575 | 59632.11 | 39739.62
0.0208 | 20001.2 | 46479.21 | -0.08333 | 74.53054 | 59813.34 | 39812.14
0.02098 | 20067.94 | 46545.89 | -0.08388 | 70.60788 | 59924.51549 | 39856.58
0.02116 | 20167.03 | 46645.04 | -0.08443 | 75.511205 | 60089.72 | 39922.69
0.02133 | 20258.28 | 46736.24 | -0.08496 | 74.53054 | 60241.76 | 39983.48
0.0215 | 20333.16 | 46811.16 | -0.08551 | 87.279185 | 60366.6 | 40033.44
0.02167 | 20428.82 | 46906.78 | -0.08606 | 53.936575 | 60525.99 | 40097.17
0.02184 | 20497.85983 | 46975.81483 | -0.08658 | 63.743225 | 60641.05 | 40143.19
0.02201 | 20590.14 | 47068.1 | -0.08713 | 46.091255 | 60794.86 | 40204.72
0.02218 | 20664.77 | 47142.72 | -0.08768 | 38.245935 | 60919.24 | 40254.47
0.02235 | 20736.99 | 47215 | -0.08821 | 58.8399 | 61039.66 | 40302.67
0.02252 | 20827.85 | 47305.81 | -0.08879 | 63.743225 | 61191.04 | 40363.19
0.02269 | 20894.49 | 47372.49 | -0.0893 | 61.781895 | 61302.15 | 40407.66
0.02284 | 20963.92 | 47441.92 | -0.08976 | 49.03325 | 61417.87 | 40453.95
0.023 | 21051.35 | 47529.3 | -0.09029 | 80.41453 | 61563.53 | 40512.19
0.02318 | 21111.61 | 47589.61 | -0.09083 | 45.11059 | 61664.02 | 40552.41
0.02336 | 21217.32 | 47695.33 | -0.09133 | 69.627215 | 61840.21 | 40622.89
0.02353 | 21274.35 | 47752.31 | -0.09187 | 55.897905 | 61935.21 | 40660.86
0.02369 | 21355.7 | 47833.7 | -0.09242 | 28.439285 | 62070.83 | 40715.14
0.02388 | 21436.7 | 47914.7 | -0.09294 | 61.781895 | 62205.84 | 40769.14
0.02405 | 21494.75 | 47972.76 | -0.09347 | 48.052585 | 62302.6 | 40807.84
0.02421 | 21594.64 | 48072.59 | -0.09397 | 48.052585 | 62469.01 | 40874.38
0.02439 | 21643.27655 | 48121.23155 | -0.09448 | 27.45862 | 62550.08 | 40906.81
0.02456 | 21730.26 | 48208.22 | -0.09498 | 35.30394 | 62695.06 | 40964.8
0.02472 | 21795.43 | 48273.43 | -0.09553 | 8.825985 | 62803.72 | 41008.29
0.02489 | 21858.97 | 48336.97785 | -0.09605 | 29.41995 | 62909.63 | 41050.65
0.02507 | 21958.41 | 48436.42 | -0.09657 | 15.69064 | 63075.36 | 41116.95
0.02522 | 22000.39 | 48478.39 | -0.09711 | 31.38128 | 63145.31 | 41144.93
0.0254 | 22086.93 | 48564.88 | -0.09762 | 50.013915 | 63289.5 | 41202.57
0.02557 | 22153.91 | 48631.86 | -0.09815 | 0.980665 | 63401.14 | 41247.23
0.02573 | 22210.93 | 48688.94 | -0.09863 | 33.34261 | 63496.23 | 41285.29
0.02591 | 22301.89 | 48779.85 | -0.09914 | 22.555295 | 63647.77 | 41345.88
0.02608 | 22344.55 | 48822.51 | -0.09965 | 52.95591 | 63718.87 | 41374.32
0.02624 | 22429.03 | 48907.04 | -0.10016 | 22.555295 | 63859.73 | 41430.69
0.02641 | 22490.18 | 48968.13 | -0.10065 | 46.091255 | 63961.59 | 41471.41
0.02658 | 22559.41 | 49037.37 | -0.10112 | 54.91724 | 64076.98 | 41517.56
0.02675 | 22645.86 | 49123.86 | -0.10166 | 15.69064 | 64221.1 | 41575.24
0.02692 | 22689.65 | 49167.6 | -0.10213 | 50.99458 | 64294.03 | 41604.39
0.02709 | 22775.94 | 49253.9 | -0.10263 | 33.34261 | 64437.86 | 41661.92
0.02725 | 22827.91987 | 49305.87487 | -0.10313 | -21.57463 | 64524.49 | 41696.57
0.02743 | 22885.29 | 49363.24 | -0.1036 | 32.361945 | 64620.1 | 41734.81
0.02761 | 22974.87 | 49452.88 | -0.10408 | 49.03325 | 64769.46 | 41794.59
0.02777 | 23008.41 | 49486.42 | -0.10458 | 5.88399 | 64825.36 | 41816.94
0.02794 | 23091.08 | 49569.09 | -0.10508 | 19.6133 | 64963.14 | 41872.06
0.02811 | 23148.35 | 49626.36 | -0.10556 | 26.477955 | 65058.59 | 41910.24
0.02828 | 23204.84 | 49682.84 | -0.10603 | 16.671305 | 65152.73 | 41947.9
0.02845 | 23282.75 | 49760.71 | -0.10653 | -38.245935 | 65282.54 | 41999.79
0.02862 | 23325.36 | 49803.37 | -0.10696 | 20.593965 | 65353.61 | 42028.25
0.02879 | 23410.09 | 49888.1 | -0.10745 | 64.72389 | 65494.82 | 42084.73
0.02896 | 23456.04 | 49933.99 | -0.10792 | 33.34261 | 65571.35 | 42115.31
0.02914 | 23504.82 | 49982.83 | -0.10842 | -12.748645 | 65652.71 | 42147.89
0.02931 | 23597.55 | 50075.5 | -0.10891 | -15.69064 | 65807.2 | 42209.65
0.02947 | 23633.24 | 50111.2 | -0.10936 | -1.96133 | 65866.69 | 42233.45
0.02966 | 23705.12 | 50183.08 | -0.10981 | 16.671305 | 65986.5 | 42281.37
0.02983 | 23758.77 | 50236.72 | -0.11028 | -16.671305 | 66075.9 | 42317.13
0.02999 | 23806.82 | 50284.77 | -0.11075 | 2.941995 | 66155.99 | 42349.17
0.03017 | 23888.85 | 50366.86 | -0.11123 | 22.555295 | 66292.76 | 42403.91
0.03034 | 23932.2 | 50410.2 | -0.1117 | 36.284605 | 66365 | 42432.8
0.0305 | 23999.77 | 50477.77 | -0.11216 | 17.65197 | 66477.61 | 42477.85
0.03068 | 24052.08 | 50530.04 | -0.11262 | -0.980665 | 66564.76 | 42512.68
0.03085 | 24100.82304 | 50578.77804 | -0.11309 | 24.516625 | 66645.9934 | 42545.17036
0.03101 | 24177.51 | 50655.47 | -0.11357 | 11.76798 | 66773.81 | 42596.3
0.03119 | 24218.36 | 50696.36 | -0.11401 | 20.593965 | 66841.93 | 42623.57
0.03137 | 24284.06 | 50762.06 | -0.11446 | 30.400615 | 66951.44 | 42667.38
0.03153 | 24335.45 | 50813.45 | -0.11492 | 19.6133 | 67037.08 | 42701.64
0.03171 | 24386.34 | 50864.35 | -0.11538 | 18.632635 | 67121.91 | 42735.57
0.03188 | 24459.01 | 50937.01 | -0.11586 | 23.53596 | 67243.02 | 42784.01
0.03204 | 24506.03 | 50983.99 | -0.11627 | 62.76256 | 67321.34 | 42815.31
0.03222 | 24563.65 | 51041.65192 | -0.11671 | 42.168595 | 67417.42 | 42853.77
0.03239 | 24612.39 | 51090.39 | -0.11718 | 23.53596 | 67498.65 | 42886.26
0.03255 | 24660.29 | 51138.25 | -0.11762 | 2.941995 | 67578.44 | 42918.15
0.03273 | 24724.67 | 51202.68 | -0.11807 | 3.92266 | 67685.79 | 42961.12
0.0329 | 24766.45 | 51244.45 | -0.1185 | 15.69064 | 67755.42 | 42988.97
0.03307 | 24830.19 | 51308.2 | -0.11894 | 14.709975 | 67861.66 | 43031.47
0.03325 | 24867.07 | 51345.07 | -0.11941 | -21.57463 | 67923.11 | 43056.05
0.03342 | 24924.68 | 51402.63 | -0.11987 | -40.207265 | 68019.09 | 43094.41
0.03358 | 24991.86 | 51469.81 | -0.12028 | 4.903325 | 68131.05 | 43139.19
0.03375 | 25034.71 | 51512.67 | -0.12072 | -18.632635 | 68202.47 | 43167.76
0.03393 | 25093.31 | 51571.31 | -0.12115 | 12.748645 | 68300.18 | 43206.87
0.03409 | 25131.75 | 51609.75 | -0.12161 | -53.936575 | 68364.25 | 43232.5
0.03427 | 25186.86 | 51664.86 | -0.12202 | -0.980665 | 68456.1 | 43269.24
0.03441 | 25246.93 | 51724.88 | -0.12237 | 26.477955 | 68556.17 | 43309.24
0.03458 | 25265.75 | 51743.71 | -0.12281 | -10.787315 | 68587.55 | 43321.79
0.03476 | 25336.66 | 51814.61 | -0.12325 | 16.671305 | 68705.72 | 43369.06
0.03492 | 25389.76 | 51867.76 | -0.12368 | 5.88399 | 68794.27 | 43404.51
0.03509 | 25426.68212 | 51904.63712 | -0.12412 | -18.632635 | 68855.76 | 43429.08
0.03528 | 25502.05 | 51980.05 | -0.12455 | 1.96133 | 68981.41 | 43479.37
0.03545 | 25528.72 | 52006.72 | -0.12498 | 4.903325 | 69025.87 | 43497.15
0.03561 | 25591.92 | 52069.88 | -0.12542 | -7.84532 | 69131.16 | 43539.24
0.03579 | 25640.12 | 52118.13 | -0.12583 | 6.864655 | 69211.54 | 43571.42
0.03596 | 25677 | 52155 | -0.12624 | -59.820565 | 69273 | 43596
0.03613 | 25743.58 | 52221.59 | -0.12665 | -10.787315 | 69383.98 | 43640.39
0.03632 | 25769.77 | 52247.77 | -0.12709 | -26.477955 | 69427.62 | 43657.85
0.0365 | 25840.42 | 52318.38 | -0.12751 | -22.555295 | 69545.33 | 43704.9
0.03665 | 25886.71 | 52364.67 | -0.12792 | -15.69064 | 69622.48 | 43735.76
0.03684 | 25920.89 | 52398.89228 | -0.12832 | 13.72931 | 69679.48 | 43758.6
0.03702 | 25993.85 | 52471.85 | -0.12876 | -5.88399 | 69801.09 | 43807.24
0.03719 | 26019.25 | 52497.25 | -0.12918 | -9.80665 | 69843.42 | 43824.17
0.03737 | 26074.8 | 52552.76 | -0.1296 | -31.38128 | 69935.96 | 43861.16
0.03754 | 26123.15 | 52601.11 | -0.13001 | -21.57463 | 70016.54 | 43893.39
0.0377 | 26156.49 | 52634.45 | -0.13043 | -36.284605 | 70072.11 | 43915.62
0.03788 | 26229.36 | 52707.31 | -0.13084 | 20.593965 | 70193.55 | 43964.19
0.03804 | 26256.08 | 52734.08 | -0.13124 | 3.92266 | 70238.14 | 43982.06
0.03821 | 26316.64 | 52794.59 | -0.13166 | 3.92266 | 70339.01 | 44022.38
0.03837 | 26357.04 | 52834.99 | -0.13205 | 3.92266 | 70406.35 | 44049.31
0.03854 | 26392.69 | 52870.69 | -0.13244 | 20.593965 | 70465.81 | 44073.13
0.03871 | 26459.76 | 52937.77 | -0.13286 | 55.897905 | 70577.61 | 44117.85
0.03888 | 26485.02 | 52962.97 | -0.13325 | 55.897905 | 70619.64798 | 44134.63
0.03906 | 26550.87 | 53028.87 | -0.13366 | 11.76798 | 70729.45 | 44178.58
0.03922 | 26586.51 | 53064.47 | -0.13405 | 20.593965 | 70788.81 | 44202.3
0.03939 | 26623.29 | 53101.24 | -0.13442 | 19.6133 | 70850.1 | 44226.81
0.03956 | 26691.49 | 53169.5 | -0.13484 | 9.80665 | 70963.83 | 44272.33
0.03972 | 26712.38 | 53190.39 | -0.13522 | 31.38128 | 70998.64 | 44286.26
0.0399 | 26770.05 | 53248.05 | -0.13564 | 7.84532 | 71094.75 | 44324.7
0.04007 | 26808.78 | 53286.79 | -0.13606 | 6.864655 | 71159.31 | 44350.53
0.04023 | 26847.81 | 53325.82 | -0.13644 | 38.245935 | 71224.36 | 44376.55
0.04041 | 26907.78 | 53385.74 | -0.13681 | 9.80665 | 71324.26 | 44416.48
0.04058 | 26932.93 | 53410.93856 | -0.1372 | 18.632635 | 71366.23 | 44433.29
0.04074 | 26987.66 | 53465.66 | -0.13759 | 15.69064 | 71457.43 | 44469.77
0.04093 | 27022.52 | 53500.47 | -0.13797 | 45.11059 | 71515.49 | 44492.97
0.0411 | 27057.68 | 53535.68 | -0.13837 | 19.6133 | 71574.13 | 44516.45
0.04127 | 27122.15 | 53600.11 | -0.13876 | 15.69064 | 71681.54 | 44559.39
0.04146 | 27145.79 | 53623.74 | -0.13913 | 43.14926 | 71720.93 | 44575.14691
0.04163 | 27203.35 | 53681.31 | -0.13956 | 40.207265 | 71816.88 | 44613.52
0.0418 | 27240.91237 | 53718.86737 | -0.13993 | 49.03325 | 71879.48 | 44638.56
0.04197 | 27269.11 | 53747.11 | -0.14033 | 45.11059 | 71926.51 | 44657.41
0.04214 | 27341.58 | 53819.58 | -0.14071 | 38.245935 | 72047.3 | 44705.72
0.0423 | 27362.17 | 53840.18 | -0.14109 | 34.323275 | 72081.62 | 44719.45
0.04249 | 27416.01 | 53894.01 | -0.14149 | 34.323275 | 72171.35 | 44755.34
0.04265 | 27450.09 | 53928.04 | -0.14188 | 29.41995 | 72228.1 | 44778.01
0.04283 | 27486.23 | 53964.23 | -0.14225 | 30.400615 | 72288.38 | 44802.15
0.04301 | 27546.73 | 54024.74 | -0.14263 | 15.69064 | 72389.23 | 44842.49
0.04318 | 27571.74 | 54049.74 | -0.143 | 2.941995 | 72430.9 | 44859.16
0.04335 | 27622.54 | 54100.54 | -0.14337 | 32.361945 | 72515.57 | 44893.03
0.04353 | 27653.82 | 54131.83 | -0.14377 | 3.92266 | 72567.71 | 44913.88
0.0437 | 27693.49 | 54171.44 | -0.14414 | -4.903325 | 72633.77 | 44940.28
0.04388 | 27751.59 | 54229.6 | -0.14451 | 23.53596 | 72730.66 | 44979.07
0.04407 | 27771.55 | 54249.51 | -0.14488 | 23.53596 | 72763.87 | 44992.32
0.04424 | 27821.96 | 54299.91 | -0.14528 | 1.96133 | 72847.88 | 45025.93
0.04442 | 27861.38 | 54339.33 | -0.14564 | 19.6133 | 72913.59 | 45052.21
0.0446 | 27882.41 | 54360.42 | -0.14603 | 18.632635 | 72948.69 | 45066.28
0.04478 | 27953.22 | 54431.22 | -0.14636 | 33.34261 | 73066.7 | 45113.48
0.04493 | 27966.11 | 54444.07 | -0.14671 | 45.11059 | 73088.15 | 45122.03
0.04511 | 28016.42 | 54494.38 | -0.14708 | 34.323275 | 73171.99 | 45155.57
0.04528 | 28055.8 | 54533.8 | -0.14745 | -6.864655 | 73237.66 | 45181.87
0.04544 | 28082.13 | 54560.08 | -0.14781 | -14.709975 | 73281.5 | 45199.37
0.04561 | 28136.8 | 54614.8 | -0.14819 | 6.864655 | 73372.67 | 45235.87
0.04579 | 28163.62 | 54641.58 | -0.14857 | -9.80665 | 73417.32 | 45253.7
0.04595 | 28213.19 | 54691.2 | -0.14895 | -22.555295 | 73499.99 | 45286.8
0.04612 | 28247.91 | 54725.91 | -0.1493 | -55.897905 | 73557.85 | 45309.94
0.04629 | 28279.24 | 54757.2 | -0.14967 | -17.65197 | 73610.02 | 45330.78
0.04645 | 28327.88 | 54805.84 | -0.15002 | 5.88399 | 73691.09076 | 45363.21
0.04662 | 28349.26 | 54827.21 | -0.15038 | -44.129925 | 73726.72 | 45377.46
0.0468 | 28407.22 | 54885.17 | -0.15074 | -20.593965 | 73823.32 | 45416.1
0.04696 | 28442.23 | 54920.18 | -0.1511 | -17.65197 | 73881.67 | 45439.44
0.0471 | 28454.39 | 54932.34 | -0.15139 | -26.477955 | 73901.93 | 45447.55
0.04727 | 28527.25 | 55005.21 | -0.15173 | -3.92266 | 74023.37 | 45496.12
0.04743 | 28531.76 | 55009.72 | -0.15211 | -51.975245 | 74030.89 | 45499.13
0.04762 | 28582.85 | 55060.81 | -0.15247 | -26.477955 | 74116.05 | 45533.19
0.04777 | 28628.01 | 55106.02 | -0.1528 | -17.65197 | 74191.36 | 45563.35
0.04795 | 28637.82 | 55115.82 | -0.15316 | -13.72931 | 74207.71 | 45569.88
0.04813 | 28704.6 | 55182.61 | -0.15349 | 6.864655 | 74319.01 | 45614.41
0.04828 | 28714.02 | 55192.02 | -0.15384 | -23.53596 | 74334.7 | 45620.68
0.04845 | 28761.92 | 55239.88 | -0.1542 | -28.439285 | 74414.49 | 45652.57
0.04862 | 28804.44 | 55282.44 | -0.15454 | -22.555295 | 74485.4 | 45680.96
0.04878 | 28829.3 | 55307.25 | -0.15488 | -34.323275 | 74526.78 | 45697.49
0.04896 | 28889.21 | 55367.17 | -0.15522 | -26.477955 | 74626.64517 | 45737.43
0.04914 | 28896.86 | 55374.82 | -0.15555 | 9.80665 | 74639.39 | 45742.53
0.0493 | 28953.74 | 55431.7 | -0.15591 | 0.980665 | 74734.19 | 45780.45
0.04948 | 28991.11 | 55469.06 | -0.15628 | -25.49729 | 74796.46 | 45805.36
0.04966 | 29014.15 | 55492.11 | -0.15661 | -7.84532 | 74834.87 | 45820.72
0.04983 | 29070.83326 | 55548.78826 | -0.15697 | -14.709975 | 74929.34 | 45858.51
0.05 | 29075.25 | 55553.2 | -0.15731 | 15.69064 | 74936.7 | 45861.45
0.05018 | 29133.94 | 55611.94 | -0.15762 | -18.632635 | 75034.57 | 45900.63
0.05034 | 29167.48 | 55645.48 | -0.15797 | -12.748645 | 75090.47 | 45922.99
0.05052 | 29187.19 | 55665.19 | -0.15831 | -3.92266 | 75123.32 | 45936.13
0.0507 | 29250.34 | 55728.35 | -0.15861 | 2.941995 | 75228.58 | 45978.23
0.05088 | 29257.85 | 55735.8 | -0.15894 | 13.72931 | 75241.03 | 45983.19
0.05104 | 29302.42 | 55780.42 | -0.15925 | 8.825985 | 75315.37 | 46012.95
0.05122 | 29340.96 | 55818.96 | -0.1596 | 7.84532 | 75379.6 | 46038.64
0.05139 | 29353.22 | 55831.21978 | -0.15992 | -2.941995 | 75400.03 | 46046.81
0.05156 | 29409.46 | 55887.41 | -0.16027 | -45.11059 | 75493.72 | 46084.26
0.05173 | 29415.93 | 55893.88 | -0.1606 | -0.980665 | 75504.5 | 46088.57
0.0519 | 29474.97 | 55952.92 | -0.16092 | 0.980665 | 75602.9 | 46127.93
0.05207 | 29507.92 | 55985.87 | -0.16126 | -12.748645 | 75657.81 | 46149.9
0.05225 | 29526.55 | 56004.5 | -0.16158 | 14.709975 | 75688.87 | 46162.32
0.05241 | 29587.74 | 56065.7 | -0.16189 | 21.57463 | 75790.86 | 46203.12
0.05259 | 29588.33 | 56066.29 | -0.16224 | -32.361945 | 75791.84 | 46203.51
0.05277 | 29646.48 | 56124.44 | -0.16257 | 1.96133 | 75888.76 | 46242.27741
0.05293 | 29682.08 | 56160.04 | -0.16291 | 9.80665 | 75948.09 | 46266.01
0.05311 | 29695.96 | 56173.96 | -0.16323 | 6.864655 | 75971.27 | 46275.31
0.05329 | 29755.39 | 56233.39 | -0.16354 | 3.92266 | 76070.31 | 46314.93
0.05345 | 29756.86 | 56234.86 | -0.16384 | 41.18793 | 76072.77 | 46315.91
0.05363 | 29807.02 | 56284.97 | -0.16419 | 6.864655 | 76156.32 | 46349.3
0.05381 | 29844.33 | 56322.34 | -0.16449 | 10.787315 | 76218.56 | 46374.23
0.05397 | 29862.08 | 56340.09 | -0.1648 | 23.53596 | 76248.14 | 46386.06
0.05415 | 29913.52 | 56391.47 | -0.16512 | 4.903325 | 76333.82 | 46420.3
0.05433 | 29927.35 | 56405.3 | -0.16546 | 5.88399 | 76356.87 | 46429.52
0.05449 | 29972.75 | 56450.71 | -0.16579 | 0.980665 | 76432.54 | 46459.79
0.05467 | 30005.6 | 56483.56 | -0.16609 | 19.6133 | 76487.29 | 46481.69
0.05484 | 30028.65 | 56506.6 | -0.1664 | 23.53596 | 76525.7 | 46497.05
0.055 | 30078.27 | 56556.23 | -0.16672 | 25.49729 | 76608.41 | 46530.14
0.05517 | 30094.45 | 56572.41 | -0.16705 | 16.671305 | 76635.37 | 46540.92
0.05534 | 30140.89 | 56618.89 | -0.16735 | 25.49729 | 76712.81 | 46571.93
0.05549 | 30176.58 | 56654.59 | -0.16766 | 11.76798 | 76772.31 | 46595.73
0.05565 | 30196.44 | 56674.4 | -0.16797 | 35.30394 | 76805.36 | 46608.92
0.05583 | 30250.97 | 56728.92 | -0.1683 | -6.864655 | 76896.23 | 46645.27
0.05598 | 30263.57 | 56741.57 | -0.16861 | -50.99458 | 76917.28 | 46653.72
0.05614 | 30307.75 | 56785.7 | -0.1689 | -10.787315 | 76990.87 | 46683.12
0.05631 | 30340.7 | 56818.65 | -0.1692 | -8.825985 | 77045.78 | 46705.09
0.05648 | 30360.21 | 56838.17 | -0.16951 | -16.671305 | 77078.30767 | 46718.1
0.05665 | 30410.57 | 56888.57 | -0.16981 | 29.41995 | 77162.29 | 46751.72
0.05681 | 30419.49 | 56897.5 | -0.17011 | 41.18793 | 77177.16 | 46757.67
0.05699 | 30463.08 | 56941.04 | -0.17042 | 11.76798 | 77249.76 | 46786.68
0.05716 | 30495.84 | 56973.79 | -0.17072 | -1.96133 | 77304.35 | 46808.51
0.05733 | 30517.27 | 56995.27 | -0.17103 | 7.84532 | 77340.11 | 46822.85
0.05751 | 30566.45 | 57044.4 | -0.17132 | 4.903325 | 77422.03 | 46855.59
0.05767 | 30584.15 | 57062.15 | -0.17161 | 3.92266 | 77451.58 | 46867.44
0.05785 | 30616.31 | 57094.3163 | -0.17191 | 1.96133 | 77505.19 | 46888.88
0.05803 | 30657.54923 | 57135.50423 | -0.17221 | 39.2266 | 77573.87 | 46916.32
0.05819 | 30667.31 | 57145.31088 | -0.17251 | 31.38128 | 77590.18 | 46922.88
0.05835 | 30716.05 | 57194.05 | -0.17275 | 39.2266 | 77671.41 | 46955.37
0.05851 | 30722.62 | 57200.62 | -0.17304 | 47.07192 | 77682.36 | 46959.75
0.0587 | 30763.66 | 57241.61 | -0.17333 | 45.11059 | 77750.72 | 46987.06
0.05887 | 30796.02 | 57273.97 | -0.17362 | 48.052585 | 77804.65 | 47008.63
0.05906 | 30813.97 | 57291.92 | -0.17391 | 25.49729 | 77834.56 | 47020.6
0.05921 | 30868.98 | 57346.94 | -0.17421 | 17.65197 | 77926.26 | 47057.28
0.05938 | 30867.51 | 57345.46 | -0.17448 | 25.49729 | 77923.8 | 47056.29
0.05955 | 30912.13 | 57390.08 | -0.17479 | -0.980665 | 77998.17144 | 47086.04
0.05971 | 30945.08 | 57423.04 | -0.17507 | 50.013915 | 78053.08868 | 47108.01
0.05989 | 30959.59405 | 57437.54905 | -0.17538 | 2.941995 | 78077.28 | 47117.68
0.06007 | 31021.77 | 57499.72 | -0.17567 | 17.65197 | 78180.9 | 47159.13
0.06021 | 31016.42 | 57494.42762 | -0.17597 | 0.980665 | 78172.04 | 47155.62
0.06039 | 31063.99 | 57541.99 | -0.17627 | -18.632635 | 78251.31 | 47187.33
0.06056 | 31095.51 | 57573.47 | -0.17654 | 28.439285 | 78303.81 | 47208.3
0.06072 | 31108.56 | 57586.51 | -0.17683 | 11.76798 | 78325.55 | 47216.99
0.0609 | 31169.36 | 57647.31 | -0.17712 | 21.57463 | 78426.89 | 47257.53
0.06107 | 31167.89 | 57645.84 | -0.1774 | 18.632635 | 78424.43 | 47256.55
0.06123 | 31216.77 | 57694.78 | -0.17769 | 18.632635 | 78505.96 | 47289.19
0.06141 | 31236.83 | 57714.78 | -0.17797 | 12.748645 | 78539.34 | 47302.51
0.06157 | 31256.39 | 57734.4 | -0.17826 | 7.84532 | 78571.99 | 47315.6
0.06175 | 31304 | 57781.96 | -0.17854 | -13.72931 | 78651.29433 | 47347.29
0.06192 | 31305.62 | 57783.63 | -0.17882 | 27.45862 | 78654.04 | 47348.42
0.06209 | 31359.85 | 57837.86 | -0.1791 | -12.748645 | 78744.42 | 47384.57
0.06228 | 31370.93 | 57848.94 | -0.17939 | -10.787315 | 78762.89 | 47391.96
0.06246 | 31396.19 | 57874.14 | -0.17966 | -2.941995 | 78804.93 | 47408.75
0.06263 | 31448.21 | 57926.21 | -0.17994 | -23.53596 | 78891.69 | 47443.48
0.06281 | 31441.05 | 57919.06 | -0.18018 | 14.709975 | 78879.76 | 47438.71
0.063 | 31492.44 | 57970.44 | -0.18046 | -3.92266 | 78965.4 | 47472.96
0.06317 | 31514.8 | 57992.8 | -0.18074 | -16.671305 | 79002.67 | 47487.87
0.06334 | 31527.3 | 58005.26 | -0.18103 | -2.941995 | 79023.46 | 47496.16
0.06352 | 31582.22 | 58060.17 | -0.1813 | 11.76798 | 79114.99 | 47532.77
0.0637 | 31584.62 | 58062.62 | -0.18158 | -43.14926 | 79119.04 | 47534.42
0.06387 | 31627.87 | 58105.87 | -0.18186 | -15.69064 | 79191.12 | 47563.25
0.06405 | 31647.73 | 58125.68 | -0.18212 | -17.65197 | 79224.17 | 47576.44
0.06422 | 31671.26 | 58149.22 | -0.18238 | -15.69064 | 79263.39 | 47592.13
0.06439 | 31716.47 | 58194.43 | -0.18265 | -5.88399 | 79338.74 | 47622.27
0.06457 | 31715.44 | 58193.45 | -0.18296 | -63.743225 | 79337.07 | 47621.63
0.06475 | 31768.1 | 58246.11 | -0.1832 | 2.941995 | 79424.84 | 47656.74
0.06491 | 31784.28 | 58262.29 | -0.18349 | -53.936575 | 79451.81 | 47667.53
0.06509 | 31797.72 | 58275.72 | -0.18372 | 0 | 79474.2 | 47676.48
0.06527 | 31850.18 | 58328.19 | -0.18401 | -4.903325 | 79561.65 | 47711.46
0.06543 | 31848.91 | 58326.91 | -0.18427 | -7.84532 | 79559.52 | 47710.61
0.06562 | 31891.32 | 58369.28 | -0.18454 | -14.709975 | 79630.16 | 47738.84
0.0658 | 31913.29 | 58391.25 | -0.1848 | -22.555295 | 79666.77 | 47753.48
0.06596 | 31935.75 | 58413.7 | -0.18506 | -38.245935 | 79704.2 | 47768.45
0.06614 | 31977.33 | 58455.28 | -0.18534 | -26.477955 | 79773.5 | 47796.17
0.06632 | 31978.6 | 58456.56 | -0.18561 | -34.323275 | 79775.63 | 47797.02
0.06648 | 32027.1 | 58505.1 | -0.18587 | -38.245935 | 79856.5 | 47829.4
0.06666 | 32036.22 | 58514.22 | -0.18611 | -23.53596 | 79871.7 | 47835.48
0.06684 | 32051.61 | 58529.62 | -0.18635 | -13.72931 | 79897.36 | 47845.75
0.06702 | 32105.11 | 58583.06 | -0.18662 | 1.96133 | 79986.47 | 47881.36
0.06718 | 32102.51 | 58580.51 | -0.18687 | -5.88399 | 79982.19 | 47879.68
0.06737 | 32142.52 | 58620.53 | -0.18717 | -26.477955 | 80048.87 | 47906.35
0.06754 | 32171.06 | 58649.06 | -0.18743 | -6.864655 | 80096.43 | 47925.38
0.06771 | 32196.56 | 58674.56 | -0.1877 | 0.980665 | 80138.93 | 47942.37
0.06789 | 32232.64 | 58710.65 | -0.18795 | 12.748645 | 80199.08 | 47966.43
0.06805 | 32245.1 | 58723.1 | -0.18821 | -1.96133 | 80219.84 | 47974.74
0.06822 | 32278.1 | 58756.05 | -0.18847 | -13.72931 | 80274.79 | 47996.69
0.0684 | 32292.37 | 58770.37 | -0.18873 | -12.748645 | 80298.62 | 48006.25
0.06858 | 32322.77 | 58800.77 | -0.18901 | -24.516625 | 80349.28 | 48026.52
0.06875 | 32360.08 | 58838.04 | -0.18928 | -30.400615 | 80411.42 | 48051.34
0.06892 | 32372.54 | 58850.49 | -0.18949 | -1.96133 | 80432.18197 | 48059.65
0.06911 | 32403.62 | 58881.58 | -0.18977 | -22.555295 | 80483.99 | 48080.37
0.06927 | 32421.91 | 58899.92 | -0.18999 | 3.92266 | 80514.53 | 48092.61
0.06945 | 32439.37 | 58917.37 | -0.1902 | 51.975245 | 80543.62 | 48104.25
0.06964 | 32476.09 | 58954.05 | -0.19046 | 26.477955 | 80604.77901 | 48128.68
0.0698 | 32491 | 58968.96 | -0.1907 | 37.26527 | 80629.62 | 48138.62
0.06998 | 32521.3 | 58999.26 | -0.19096 | 31.38128 | 80680.13 | 48158.82
0.07015 | 32539 | 59017.01 | -0.19119 | 16.671305 | 80709.68 | 48170.67
0.07031 | 32560.48 | 59038.48 | -0.19144 | 15.69064 | 80745.47 | 48184.99
0.07048 | 32596.32 | 59074.28 | -0.1917 | 1.96133 | 80805.16 | 48208.84
0.07065 | 32610.69 | 59088.69 | -0.19195 | 5.88399 | 80829.16 | 48218.46
0.07082 | 32650.11 | 59128.12 | -0.19221 | -14.709975 | 80894.86 | 48244.75
0.07099 | 32657.08 | 59135.08 | -0.19245 | -18.632635 | 80906.46 | 48249.39
0.07116 | 32688.6 | 59166.56 | -0.19271 | -12.748645 | 80958.96 | 48270.36
0.07132 | 32725.97 | 59203.92 | -0.19296 | -21.57463 | 81021.23 | 48295.27
0.07147 | 32730.67504 | 59208.63004 | -0.19314 | -6.864655 | 81029.08 | 48298.41
0.07165 | 32765.54 | 59243.54 | -0.19337 | 11.76798 | 81087.23 | 48321.7
0.07181 | 32785.25 | 59263.25 | -0.19363 | -52.95591 | 81120.09 | 48334.84
0.072 | 32793.78 | 59271.78 | -0.19386 | -9.80665 | 81134.31 | 48340.52
0.07218 | 32840.36 | 59318.37 | -0.19409 | 3.92266 | 81211.94 | 48371.58
0.07234 | 32844.19 | 59322.19 | -0.19433 | -3.92266 | 81218.32 | 48374.13
0.07252 | 32878.56 | 59356.51 | -0.19456 | 33.34261 | 81275.55387 | 48396.99
0.07269 | 32907.88 | 59385.84 | -0.19483 | -7.84532 | 81324.42 | 48416.54
0.07286 | 32919.16 | 59397.11 | -0.19505 | 8.825985 | 81343.22 | 48424.06
0.07305 | 32968.49 | 59446.44 | -0.19529 | -7.84532 | 81425.43 | 48456.95
0.07322 | 32972.75 | 59450.76 | -0.19556 | -28.439285 | 81432.59 | 48459.84
0.07339 | 33008.89 | 59486.84 | -0.19579 | -21.57463 | 81492.77 | 48483.88
0.07357 | 33032.47 | 59510.48 | -0.19602 | -17.65197 | 81532.13 | 48499.65
0.07373 | 33047.04 | 59524.99 | -0.19627 | -27.45862 | 81556.35 | 48509.31
0.0739 | 33090.38 | 59568.34 | -0.19651 | -22.555295 | 81628.59327 | 48538.21
0.07408 | 33087.44 | 59565.4 | -0.19671 | -22.555295 | 81623.69 | 48536.25
0.07424 | 33126.57 | 59604.52 | -0.19695 | -17.65197 | 81688.9 | 48562.33
0.07442 | 33148.19 | 59626.2 | -0.19718 | -33.34261 | 81724.99 | 48576.8
0.0746 | 33151.58 | 59629.53 | -0.19739 | 3.92266 | 81730.58243 | 48579.01
0.07477 | 33205.51 | 59683.47 | -0.19762 | -4.903325 | 81820.48 | 48614.96
0.07493 | 33197.42 | 59675.42658 | -0.19784 | 3.92266 | 81807.04 | 48609.62
0.07512 | 33240.13 | 59718.09 | -0.19807 | 12.748645 | 81878.17 | 48638.04
0.0753 | 33262.83 | 59740.84 | -0.19829 | 30.400615 | 81916.06 | 48653.23
0.07546 | 33261.07 | 59739.07 | -0.19852 | 34.323275 | 81913.12 | 48652.05
0.07565 | 33308.04 | 59786.05 | -0.19874 | 63.743225 | 81991.41 | 48683.37
0.07583 | 33312.31 | 59790.26 | -0.19897 | 51.975245 | 81998.47 | 48686.16
0.07599 | 33344.96 | 59822.92 | -0.1992 | 63.743225 | 82052.89 | 48707.93
0.07617 | 33365.12 | 59843.12 | -0.19942 | 41.18793 | 82086.53 | 48721.41
0.07633 | 33375.56 | 59853.52 | -0.19962 | 53.936575 | 82103.89 | 48728.33
0.0765 | 33419.89 | 59897.84 | -0.19984 | 55.897905 | 82177.76567 | 48757.88
0.07667 | 33415.72 | 59893.72 | -0.20005 | 51.975245 | 82170.87 | 48755.15
0.07684 | 33461.12 | 59939.13 | -0.20029 | 48.052585 | 82246.54 | 48785.42
0.077 | 33471.22 | 59949.23 | -0.20051 | 33.34261 | 82263.38 | 48792.15
0.07719 | 33482.8 | 59960.8 | -0.20073 | 28.439285 | 82282.66 | 48799.87
0.07735 | 33536.78167 | 60014.73667 | -0.20098 | 37.26527 | 82372.59 | 48835.81
0.07752 | 33530.8 | 60008.75 | -0.20118 | 62.76256 | 82362.62 | 48831.82
0.07769 | 33570.47 | 60048.47 | -0.20142 | 68.64655 | 82428.78 | 48858.32
0.07784 | 33595.92 | 60073.87 | -0.20164 | 45.11059 | 82471.15 | 48875.23
0.07802 | 33598.12 | 60076.13 | -0.20184 | 58.8399 | 82474.87 | 48876.75
0.07819 | 33648.43 | 60126.43 | -0.20207 | 31.38128 | 82558.72 | 48910.29
0.07835 | 33643.72 | 60121.73 | -0.20227 | 38.245935 | 82550.88 | 48907.15
0.07852 | 33674.81 | 60152.81 | -0.2025 | 51.975245 | 82602.69 | 48927.88
0.0787 | 33697.41 | 60175.37 | -0.2027 | 58.8399 | 82640.31 | 48942.9
0.07887 | 33707.17 | 60185.18 | -0.20292 | 34.323275 | 82656.62 | 48949.45
0.07903 | 33754.88 | 60232.84 | -0.20313 | 62.76256 | 82736.09 | 48981.21
0.07921 | 33748.21 | 60226.17 | -0.20334 | 59.820565 | 82724.97674 | 48976.76
0.07939 | 33790.72 | 60268.73 | -0.20356 | 42.168595 | 82795.88 | 49005.15
0.07955 | 33806.17 | 60284.13 | -0.20377 | 25.49729 | 82821.57 | 49015.4
0.07973 | 33814.41 | 60292.36 | -0.20398 | 4.903325 | 82835.3 | 49020.89
0.07991 | 33858.19 | 60336.2 | -0.20419 | 29.41995 | 82908.33 | 49050.13
0.08006 | 33859.96 | 60337.96 | -0.2044 | 55.897905 | 82911.27 | 49051.31
0.08024 | 33890.9 | 60368.85 | -0.20459 | 64.72389 | 82962.79 | 49071.89
0.08042 | 33906.88 | 60384.84 | -0.2048 | 29.41995 | 82989.43 | 49082.54
0.08058 | 33912.82 | 60390.82 | -0.205 | -4.903325 | 82999.37 | 49086.55
0.08074 | 33953.56 | 60431.52 | -0.20522 | 10.787315 | 83067.23 | 49113.66453
0.08091 | 33950.33 | 60428.28 | -0.20545 | 18.632635 | 83061.84 | 49111.51
0.08107 | 33994.75 | 60472.71 | -0.20566 | 21.57463 | 83135.88 | 49141.12315
0.08124 | 34003.63 | 60481.63 | -0.20584 | 5.88399 | 83150.72 | 49147.09
0.08141 | 34020.79 | 60498.79 | -0.20605 | 9.80665 | 83179.32 | 49158.53
0.08157 | 34061.54 | 60539.49 | -0.20626 | 2.941995 | 83247.18 | 49185.65
0.08175 | 34060.36 | 60538.31 | -0.20645 | 36.284605 | 83245.22 | 49184.86
0.08194 | 34091.79 | 60569.79306 | -0.20665 | 53.936575 | 83297.65 | 49205.86
0.0821 | 34105.86 | 60583.82 | -0.20686 | 29.41995 | 83321.06 | 49215.2
0.08228 | 34117.29 | 60595.29035 | -0.20708 | 10.787315 | 83340.15 | 49222.86
0.08246 | 34156.46 | 60634.42 | -0.20729 | 28.439285 | 83405.39 | 49248.93
0.08262 | 34161.17 | 60639.13 | -0.20748 | 34.323275 | 83413.24 | 49252.07
0.0828 | 34185.34 | 60663.35 | -0.20768 | 8.825985 | 83453.58 | 49268.23
0.08298 | 34205.4 | 60683.35 | -0.20788 | 2.941995 | 83486.95 | 49281.55
0.08315 | 34222.36 | 60700.32 | -0.20809 | 14.709975 | 83515.23 | 49292.86
0.08331 | 34260.12 | 60738.08 | -0.20827 | 48.052585 | 83578.15529 | 49318.04
0.08349 | 34255.76 | 60733.76 | -0.20845 | 24.516625 | 83570.93 | 49315.17
0.08368 | 34287.04 | 60765.04 | -0.20866 | 20.593965 | 83623.07 | 49336.03
0.08384 | 34306.65 | 60784.66 | -0.20885 | 14.709975 | 83655.76 | 49349.11
0.08402 | 34306.21 | 60784.17 | -0.20907 | -26.477955 | 83654.97 | 49348.76
0.08416 | 34355.2 | 60833.2 | -0.20925 | -10.787315 | 83736.66 | 49381.47
0.08432 | 34343.08 | 60821.04 | -0.20942 | -1.96133 | 83716.43 | 49373.34
0.0845 | 34377.8 | 60855.75 | -0.20959 | 24.516625 | 83774.28829 | 49396.49
0.08468 | 34398.84 | 60876.84 | -0.2098 | 6.864655 | 83809.4 | 49410.56
0.08484 | 34409.62 | 60887.63 | -0.21 | -18.632635 | 83827.37 | 49417.75
0.08502 | 34455.08 | 60933.03 | -0.21018 | 21.57463 | 83903.08 | 49448.01
0.0852 | 34443.11 | 60921.07 | -0.21038 | -20.593965 | 83883.14 | 49440.03
0.08536 | 34478.61 | 60956.57 | -0.21057 | 2.941995 | 83942.31 | 49463.7
0.08553 | 34496.46 | 60974.42 | -0.21077 | -24.516625 | 83972.06 | 49475.6
0.0857 | 34495.28 | 60973.24 | -0.21096 | 5.88399 | 83970.09 | 49474.81
0.08586 | 34546.82 | 61024.82162 | -0.21114 | 27.45862 | 84056.03 | 49509.22
0.08603 | 34529.61 | 61007.56 | -0.21134 | -10.787315 | 84027.29986 | 49497.69
0.08621 | 34571.78 | 61049.73 | -0.21154 | -26.477955 | 84097.58 | 49525.81
0.08637 | 34597.47 | 61075.42 | -0.21173 | 0.980665 | 84140.4 | 49542.93
0.08655 | 34594.82 | 61072.78 | -0.21193 | 33.34261 | 84135.99 | 49541.17
0.08673 | 34649.79 | 61127.79 | -0.21212 | 28.439285 | 84227.65 | 49577.86
0.08689 | 34633.26 | 61111.22 | -0.21231 | 22.555295 | 84200.06 | 49566.8
0.08707 | 34670.87 | 61148.88 | -0.2125 | -9.80665 | 84262.79 | 49591.92
0.08724 | 34692.15 | 61170.16 | -0.21267 | 6.864655 | 84298.26 | 49606.11
0.0874 | 34679.6 | 61157.6 | -0.21284 | 0 | 84277.34 | 49597.74
0.08758 | 34728.04 | 61206.05 | -0.21303 | -5.88399 | 84358.08 | 49630.03
0.08775 | 34719.66 | 61197.61 | -0.21321 | -6.864655 | 84344.05 | 49624.39
0.08791 | 34756.09 | 61234.1 | -0.21339 | -6.864655 | 84404.82 | 49648.73
0.08808 | 34766.39 | 61244.39 | -0.21356 | -11.76798 | 84421.98 | 49655.6
0.08827 | 34771.1 | 61249.1 | -0.21375 | 0 | 84429.83 | 49658.73
0.08843 | 34816.94 | 61294.9 | -0.21392 | 0 | 84506.19 | 49689.25
0.08861 | 34802.77 | 61280.78 | -0.2141 | -15.69064 | 84482.62 | 49679.85
0.08878 | 34845.77 | 61323.73 | -0.21429 | 21.57463 | 84554.24 | 49708.47
0.08895 | 34857.64 | 61335.59 | -0.21447 | 26.477955 | 84574.02 | 49716.38
0.08913 | 34855.04 | 61333.04 | -0.21464 | 3.92266 | 84569.74 | 49714.7
0.0893 | 34901.28 | 61379.23 | -0.21481 | -22.555295 | 84646.75 | 49745.47
0.08946 | 34886.96 | 61364.92 | -0.21499 | 6.864655 | 84622.89 | 49735.93
0.08964 | 34932.86 | 61410.81 | -0.2152 | -13.72931 | 84699.38 | 49766.53
0.0898 | 34949.92 | 61427.87 | -0.21536 | 11.76798 | 84727.82 | 49777.9
0.08997 | 34947.76 | 61425.72 | -0.21553 | 3.92266 | 84724.23 | 49776.46
0.09015 | 34997.92 | 61475.92752 | -0.21573 | 8.825985 | 84807.88 | 49809.95
0.09031 | 34984.44 | 61462.39 | -0.2159 | -27.45862 | 84785.35 | 49800.91
0.09049 | 35020.82 | 61498.78 | -0.21609 | -33.34261 | 84845.99 | 49825.17
0.09067 | 35033.03 | 61511.04 | -0.21626 | -32.361945 | 84866.39 | 49833.36
0.09085 | 35040.14 | 61518.1 | -0.21643 | -45.11059 | 84878.19 | 49838.05
0.09101 | 35083.68 | 61561.64 | -0.21662 | -21.57463 | 84950.76 | 49867.08
0.09118 | 35071.62 | 61549.58 | -0.21681 | -64.72389 | 84930.66 | 49859.04
0.09135 | 35114.82 | 61592.82 | -0.21696 | -31.38128 | 85002.7 | 49887.88
0.09151 | 35126.68 | 61604.69 | -0.21713 | -29.41995 | 85022.48 | 49895.79
0.0917 | 35124.04 | 61602.04 | -0.21728 | -2.941995 | 85018.07 | 49894.03
0.09187 | 35166.79 | 61644.8 | -0.21747 | -16.671305 | 85089.33 | 49922.53
0.09204 | 35163.41 | 61641.37 | -0.21765 | -29.41995 | 85083.64 | 49920.23
0.09223 | 35190.18286 | 61668.13786 | -0.21781 | -34.323275 | 85128.26 | 49938.08
0.0924 | 35206.02 | 61684.02 | -0.21795 | -9.80665 | 85154.71 | 49948.68
0.09257 | 35199.55 | 61677.55 | -0.21811 | -30.400615 | 85143.92 | 49944.37
0.09275 | 35238.97 | 61716.97 | -0.21829 | -54.91724 | 85209.62 | 49970.65
0.09291 | 35236.96 | 61714.92 | -0.21844 | -39.2266 | 85206.22 | 49969.26
0.09309 | 35257.7 | 61735.71 | -0.2186 | -42.168595 | 85240.84 | 49983.14
0.09326 | 35277.27 | 61755.22 | -0.21879 | -45.11059 | 85273.4 | 49996.13
0.09343 | 35287.51 | 61765.52 | -0.21895 | -8.825985 | 85290.53 | 50003.01
0.0936 | 35319.34 | 61797.29 | -0.2191 | 9.80665 | 85343.52 | 50024.18
0.09377 | 35312.57 | 61790.52 | -0.21927 | -1.96133 | 85332.24 | 50019.67
0.09395 | 35334.29 | 61812.3 | -0.21942 | -10.787315 | 85368.49 | 50034.2
0.09412 | 35349.05059 | 61827.00559 | -0.21957 | -18.632635 | 85393.04 | 50043.99
0.09429 | 35349.59 | 61827.59 | -0.21973 | -42.168595 | 85393.99 | 50044.4
0.09447 | 35381.56 | 61859.56 | -0.21989 | -34.323275 | 85447.27 | 50065.71
0.09463 | 35386.02 | 61863.98 | -0.22005 | -44.129925 | 85454.66 | 50068.64
0.09482 | 35408.28 | 61886.24 | -0.22022 | -68.64655 | 85491.76 | 50083.48
0.095 | 35422.5 | 61900.46 | -0.22037 | -34.323275 | 85515.46 | 50092.96
0.09516 | 35427.99 | 61905.95 | -0.22052 | -20.593965 | 85524.61 | 50096.62
0.09533 | 35455.99 | 61934 | -0.22068 | -45.11059 | 85571.32 | 50115.33
0.09551 | 35462.95 | 61940.96 | -0.22082 | -42.168595 | 85582.93 | 50119.97
0.09564 | 35476.05 | 61954 | -0.22095 | -21.57463 | 85604.7 | 50128.65
0.09582 | 35489.14 | 61967.14 | -0.2211 | -8.825985 | 85626.57 | 50137.43
0.096 | 35489.63 | 61967.63 | -0.22125 | -20.593965 | 85627.39 | 50137.76
0.09616 | 35534.74 | 62012.74 | -0.22144 | -34.323275 | 85702.57 | 50167.83
0.09634 | 35520.62 | 61998.62 | -0.22159 | -31.38128 | 85679.03 | 50158.42
0.09651 | 35557.05 | 62035 | -0.22174 | -52.95591 | 85739.7 | 50182.65
0.09667 | 35564.4 | 62042.36 | -0.22188 | -31.38128 | 85751.96 | 50187.56
0.09686 | 35574.8 | 62052.75 | -0.22206 | -37.26527 | 85769.29 | 50194.49
0.09704 | 35620.35 | 62098.36 | -0.22222 | -31.38128 | 85845.26 | 50224.91
0.09721 | 35602.45 | 62080.41 | -0.22236 | -7.84532 | 85815.38 | 50212.92
0.0974 | 35632.66 | 62110.61 | -0.22254 | -52.95591 | 85865.72 | 50233.06
0.09757 | 35651.24 | 62129.25 | -0.2227 | -72.56921 | 85896.74 | 50245.5
0.09774 | 35650.8 | 62128.76 | -0.22285 | -37.26527 | 85895.96 | 50245.16
0.09793 | 35689.59 | 62167.59 | -0.223 | -40.207265 | 85960.65 | 50271.06
0.0981 | 35680.96 | 62158.96 | -0.22316 | -45.11059 | 85946.27 | 50265.31
0.09827 | 35716.31 | 62194.26 | -0.22331 | -31.38128 | 86005.14 | 50288.83
0.09845 | 35731.22 | 62209.17 | -0.22346 | -12.748645 | 86029.98 | 50298.77
0.09863 | 35734.89 | 62212.9 | -0.22361 | -11.76798 | 86036.16 | 50301.27
0.09881 | 35773.09 | 62251.05 | -0.22375 | 19.6133 | 86099.77 | 50326.68
0.09897 | 35758.33 | 62236.34 | -0.22391 | -9.80665 | 86075.22 | 50316.89
0.09915 | 35792.12 | 62270.07 | -0.22405 | -7.84532 | 86131.48 | 50339.37
0.09933 | 35804.03 | 62282.03415 | -0.2242 | -6.864655 | 86151.39 | 50347.36
0.09949 | 35800.21 | 62278.21 | -0.22431 | 32.361945 | 86145.01 | 50344.81
0.09967 | 35834.68 | 62312.63 | -0.2245 | -31.38128 | 86202.41483 | 50367.74
0.09984 | 35827.22 | 62305.18 | -0.22463 | -4.903325 | 86189.99 | 50362.77
0.10001 | 35860.52 | 62338.52 | -0.22478 | -31.38128 | 86245.53 | 50385.01
0.10019 | 35860.91 | 62338.91272 | -0.22491 | -9.80665 | 86246.19 | 50385.28
0.10036 | 35868.95 | 62346.95 | -0.22505 | -13.72931 | 86259.59 | 50390.64
0.10053 | 35905.28 | 62383.24 | -0.22518 | -15.69064 | 86320.09463 | 50414.81
0.10071 | 35893.03 | 62370.98 | -0.22532 | 7.84532 | 86299.66 | 50406.64
0.10088 | 35927.05 | 62405.01 | -0.22548 | -4.903325 | 86356.38 | 50429.32
0.10106 | 35924.46 | 62402.46 | -0.22563 | 8.825985 | 86352.1 | 50427.64
0.10124 | 35929.02 | 62406.97 | -0.22576 | 49.03325 | 86359.65 | 50430.63
0.10141 | 35973.34 | 62451.3 | -0.2259 | 33.34261 | 86433.52 | 50460.18
0.10159 | 35956.08 | 62434.04 | -0.22605 | 18.632635 | 86404.76 | 50448.68
0.10178 | 35991.39 | 62469.34 | -0.22619 | 23.53596 | 86463.6 | 50472.21
0.10196 | 36000.02 | 62477.97 | -0.22633 | -10.787315 | 86477.98 | 50477.97
0.10213 | 36003.94 | 62481.89 | -0.22647 | -14.709975 | 86484.52 | 50480.58
0.10231 | 36032.08 | 62510.04 | -0.2266 | -15.69064 | 86531.43 | 50499.34
0.10248 | 36025.70944 | 62503.66444 | -0.22672 | -9.80665 | 86520.8 | 50495.09
0.10265 | 36046.3 | 62524.26 | -0.22684 | 11.76798 | 86555.13 | 50508.82
0.10283 | 36049.64 | 62527.59 | -0.22698 | 2.941995 | 86560.68 | 50511.05
0.10301 | 36058.66 | 62536.61 | -0.22709 | 41.18793 | 86575.72 | 50517.06
0.10317 | 36081.61 | 62559.56 | -0.22723 | 4.903325 | 86613.97 | 50532.36
0.10334 | 36070.67 | 62548.68 | -0.22736 | 0.980665 | 86595.79 | 50525.12
0.10352 | 36101.22 | 62579.18 | -0.2275 | -16.671305 | 86646.66 | 50545.43543
0.10367 | 36101.56 | 62579.57 | -0.22762 | 17.65197 | 86647.28 | 50545.71
0.10385 | 36113.23 | 62591.24 | -0.22776 | -5.88399 | 86666.73 | 50553.49
0.10403 | 36145.01 | 62623.01 | -0.2279 | 9.80665 | 86719.68 | 50574.68
0.10418 | 36136.87 | 62614.87 | -0.22803 | -11.76798 | 86706.12 | 50569.25
0.10436 | 36163.1 | 62641.06 | -0.22817 | -11.76798 | 86749.79 | 50586.69
0.10453 | 36167.27 | 62645.27 | -0.22829 | -1.96133 | 86756.78 | 50589.52
0.10469 | 36177.52 | 62655.47 | -0.22844 | -32.361945 | 86773.82 | 50596.3
0.10486 | 36206.1518 | 62684.1068 | -0.22856 | -9.80665 | 86821.54 | 50615.39
0.10503 | 36200.76 | 62678.71 | -0.2287 | -4.903325 | 86812.55 | 50611.79
0.1052 | 36227.33 | 62705.29 | -0.22883 | -34.323275 | 86856.85 | 50629.51
0.10537 | 36226.75 | 62704.7 | -0.22895 | -9.80665 | 86855.86 | 50629.12
0.10554 | 36239.89 | 62717.84 | -0.22908 | -11.76798 | 86877.77 | 50637.88
0.10572 | 36259.01 | 62736.96 | -0.22921 | -19.6133 | 86909.64 | 50650.63
0.1059 | 36261.51 | 62739.51 | -0.22932 | -0.980665 | 86913.85 | 50652.34
0.10607 | 36281.81 | 62759.81 | -0.22946 | -24.516625 | 86947.69 | 50665.88
0.10624 | 36279.31 | 62757.26 | -0.22957 | -0.980665 | 86943.47 | 50664.16
0.10642 | 36283.67 | 62761.68 | -0.22971 | -8.825985 | 86950.79 | 50667.12
0.10658 | 36312.46 | 62790.41 | -0.22983 | -24.516625 | 86998.71481 | 50686.26
0.10672 | 36300.15 | 62778.15 | -0.22993 | -10.787315 | 86978.25 | 50678.1
0.10689 | 36325.55 | 62803.55 | -0.23004 | 3.92266 | 87020.58 | 50695.04
0.10706 | 36344.08 | 62822.09 | -0.23018 | -28.439285 | 87051.47 | 50707.39
0.10723 | 36340.26 | 62818.26 | -0.23031 | -50.99458 | 87045.1 | 50704.84
0.10741 | 36384.88 | 62862.88 | -0.23045 | -48.052585 | 87119.47 | 50734.59
0.10757 | 36374.43 | 62852.39 | -0.23059 | -70.60788 | 87102.01 | 50727.58
0.10775 | 36392.33 | 62870.34 | -0.23071 | -42.168595 | 87131.89 | 50739.56
0.10792 | 36396.2 | 62874.16 | -0.23081 | -25.49729 | 87138.3 | 50742.09
0.10808 | 36392.13 | 62870.14 | -0.23095 | -41.18793 | 87131.56 | 50739.43
0.10825 | 36433.08 | 62911.03 | -0.23107 | -35.30394 | 87199.75 | 50766.67
0.10841 | 36413.17 | 62891.13 | -0.23119 | -47.07192 | 87166.57 | 50753.4
0.10857 | 36447.49 | 62925.45 | -0.23129 | -31.38128 | 87223.78 | 50776.28
0.10874 | 36449.16 | 62927.12 | -0.2314 | -5.88399 | 87226.56 | 50777.4
0.10891 | 36442.54 | 62920.55 | -0.23151 | -11.76798 | 87215.57 | 50773.03
0.10908 | 36480.54 | 62958.5 | -0.23164 | -27.45862 | 87278.86 | 50798.32
0.10924 | 36464.75 | 62942.71 | -0.23176 | -50.99458 | 87252.54 | 50787.79
0.10943 | 36495.94 | 62973.89 | -0.23186 | -21.57463 | 87304.52 | 50808.58
0.10959 | 36501.97 | 62979.97 | -0.232 | -31.38128 | 87314.62 | 50812.65
0.10975 | 36493.49 | 62971.44 | -0.23211 | -26.477955 | 87300.43 | 50806.95
0.10993 | 36530.75 | 63008.71 | -0.23223 | -30.400615 | 87362.54 | 50831.78961
0.11009 | 36514.37 | 62992.33 | -0.23233 | -4.903325 | 87335.25 | 50820.87
0.11027 | 36533.15 | 63011.16 | -0.23244 | -35.30394 | 87366.59 | 50833.44
0.11045 | 36539.63 | 63017.63 | -0.23255 | -26.477955 | 87377.38 | 50837.76
0.11061 | 36544.53 | 63022.53 | -0.23268 | -33.34261 | 87385.55 | 50841.02
0.11079 | 36576.7 | 63054.7 | -0.23278 | -49.03325 | 87439.16 | 50862.47
0.11097 | 36559.53 | 63037.54 | -0.23288 | -15.69064 | 87410.56 | 50851.03
0.11114 | 36592.19 | 63070.19 | -0.23301 | -26.477955 | 87464.99 | 50872.8
0.11132 | 36586.94 | 63064.9 | -0.23313 | -37.26527 | 87456.2 | 50869.25
0.1115 | 36590.33 | 63068.33 | -0.23325 | -50.99458 | 87461.88 | 50871.56
0.11167 | 36628.92 | 63106.87 | -0.23336 | -41.18793 | 87526.15 | 50897.23
0.11184 | 36608.76 | 63086.77 | -0.23346 | -6.864655 | 87492.61 | 50883.85
0.11204 | 36633.23 | 63111.19 | -0.23356 | -8.825985 | 87533.34 | 50900.11
0.11221 | 36634.56 | 63112.56 | -0.23366 | 13.72931 | 87535.6 | 50901.04
0.11238 | 36629.16 | 63107.17 | -0.23378 | 5.88399 | 87526.61 | 50897.45
0.11256 | 36666.33 | 63144.33 | -0.23389 | 29.41995 | 87588.55 | 50922.22
0.11272 | 36656.72 | 63134.72 | -0.234 | -5.88399 | 87572.53 | 50915.82
0.1129 | 36673.59 | 63151.59 | -0.23411 | -9.80665 | 87600.65 | 50927.06
0.11308 | 36676.67 | 63154.63 | -0.23423 | -52.95591 | 87605.75 | 50929.07
0.11326 | 36672.8 | 63150.81 | -0.23433 | -25.49729 | 87599.34 | 50926.54
0.11342 | 36708.5 | 63186.5 | -0.23443 | -26.477955 | 87658.83 | 50950.34
0.1136 | 36690.21 | 63168.16 | -0.23456 | -46.091255 | 87628.30174 | 50938.09
0.11377 | 36720.36 | 63198.37 | -0.23467 | -30.400615 | 87678.61 | 50958.25
0.11394 | 36729.39 | 63207.39 | -0.23477 | -31.38128 | 87693.65 | 50964.26
0.11412 | 36723.35 | 63201.31 | -0.23488 | -24.516625 | 87683.55 | 50960.19
0.11428 | 36754.83 | 63232.79 | -0.23498 | 5.88399 | 87736.01 | 50981.18
0.11445 | 36742.43 | 63220.43 | -0.23507 | 17.65197 | 87715.38 | 50972.96
0.11463 | 36754.78 | 63232.79 | -0.23517 | 32.361945 | 87735.98 | 50981.19
0.11479 | 36768.07 | 63246.03 | -0.23529 | -0.980665 | 87758.08 | 50990
0.11496 | 36762.29 | 63240.24 | -0.23537 | 12.748645 | 87748.43 | 50986.15
0.11513 | 36781.36 | 63259.36 | -0.23545 | 46.091255 | 87780.27 | 50998.91
0.11529 | 36765.23 | 63243.18 | -0.23555 | 23.53596 | 87753.34 | 50988.11
0.11547 | 36781.61 | 63259.56 | -0.23563 | 46.091255 | 87780.63 | 50999.03
0.11564 | 36795.58 | 63273.58 | -0.23574 | 35.30394 | 87803.97 | 51008.39
0.11581 | 36794.01 | 63272.02 | -0.23582 | 71.588545 | 87801.36 | 51007.34
0.11599 | 36814.51 | 63292.51 | -0.23592 | 42.168595 | 87835.52 | 51021.01
0.11612 | 36803.77 | 63281.72 | -0.23601 | 29.41995 | 87817.57 | 51013.8
0.1163 | 36827.5 | 63305.46 | -0.2361 | 41.18793 | 87857.12 | 51029.62
0.11647 | 36837.31 | 63315.26 | -0.23618 | 52.95591 | 87873.46799 | 51036.16
0.11663 | 36821.86 | 63299.87 | -0.23628 | 7.84532 | 87847.77 | 51025.91
0.11681 | 36868.84 | 63346.84 | -0.2364 | -13.72931 | 87926.06 | 51057.23
0.11697 | 36848.39 | 63326.34 | -0.23648 | 38.245935 | 87891.94 | 51043.55
0.11714 | 36869.42 | 63347.43 | -0.23658 | 23.53596 | 87927.04 | 51057.62
0.11731 | 36884.04 | 63362.04 | -0.2367 | -15.69064 | 87951.4 | 51067.36
0.11747 | 36877.91 | 63355.86 | -0.23676 | 35.30394 | 87941.13 | 51063.22655
0.11764 | 36910.96 | 63388.91 | -0.23686 | 30.400615 | 87996.21 | 51085.26
0.11781 | 36887.17 | 63365.18 | -0.23694 | 23.53596 | 87956.63 | 51069.45
0.11797 | 36912.43 | 63390.38 | -0.23704 | 2.941995 | 87998.67 | 51086.24
0.11816 | 36917.62 | 63395.58 | -0.23713 | 16.671305 | 88007.33 | 51089.7
0.11834 | 36907.43 | 63385.38 | -0.23722 | 12.748645 | 87990.33 | 51082.91
0.1185 | 36945.03 | 63423.04 | -0.23732 | 13.72931 | 88053.06 | 51108.03
0.11867 | 36913.85 | 63391.85 | -0.23739 | 20.593965 | 88001.09 | 51087.24
0.11885 | 36942.48 | 63420.49 | -0.23747 | 53.936575 | 88048.81 | 51106.33
0.11901 | 36948.66 | 63426.67 | -0.23757 | 15.69064 | 88059.11 | 51110.45
0.11919 | 36937.43 | 63415.39 | -0.23768 | 14.709975 | 88040.34 | 51102.91
0.11937 | 36978.47 | 63456.48 | -0.23776 | 43.14926 | 88108.79 | 51130.32
0.11952 | 36949.25 | 63427.25 | -0.23782 | 71.588545 | 88060.09 | 51110.84
0.1197 | 36969.55 | 63447.55 | -0.23793 | 45.11059 | 88093.92 | 51124.37
0.11987 | 36984.31 | 63462.26 | -0.23801 | 51.975245 | 88118.47 | 51134.16
0.12003 | 36968.03 | 63445.99 | -0.2381 | 28.439285 | 88091.34 | 51123.31
0.1202 | 36998.97 | 63476.97 | -0.23818 | 46.091255 | 88142.95 | 51143.98
0.12037 | 36973.72 | 63451.67 | -0.23828 | 28.439285 | 88100.82 | 51127.1
0.12054 | 37000.25 | 63478.25 | -0.23834 | 74.53054 | 88145.08 | 51144.83
0.12071 | 37003.53 | 63481.49 | -0.23842 | 80.41453 | 88150.51 | 51146.98
0.12089 | 36984.26 | 63462.26 | -0.23849 | 71.588545 | 88118.44 | 51134.18
0.12106 | 37019.52 | 63497.47 | -0.23857 | 88.25985 | 88177.15 | 51157.63
0.12123 | 36991.37 | 63469.33 | -0.23865 | 80.41453 | 88130.24 | 51138.87
0.12142 | 37015.69 | 63493.65 | -0.23874 | 77.472535 | 88170.77 | 51155.08
0.12159 | 37027.46 | 63505.41 | -0.23882 | 92.18251 | 88190.39 | 51162.93
0.12176 | 37012.5 | 63490.51 | -0.23893 | 44.129925 | 88165.51 | 51153.01
0.12194 | 37048.94 | 63526.89 | -0.23902 | 44.129925 | 88226.18 | 51177.25
0.1221 | 37027.41 | 63505.41 | -0.23912 | 35.30394 | 88190.35 | 51162.94
0.12227 | 37047.95 | 63525.91 | -0.23921 | 18.632635 | 88224.54606 | 51176.59
0.12245 | 37051.34 | 63529.34 | -0.23928 | -25.49729 | 88230.23 | 51178.9
0.12262 | 37045.8 | 63523.75 | -0.23936 | -7.84532 | 88220.95 | 51175.15
0.12278 | 37076.1 | 63554.05 | -0.23944 | 2.941995 | 88271.45 | 51195.35
0.12295 | 37061.05 | 63539.05 | -0.23954 | -1.96133 | 88246.41 | 51185.37
0.12313 | 37081.49 | 63559.45 | -0.23961 | 6.864655 | 88280.44 | 51198.95
0.12329 | 37082.43 | 63560.43 | -0.23969 | 9.80665 | 88282.05 | 51199.62
0.12347 | 37073.35 | 63551.31 | -0.23977 | -1.96133 | 88266.88 | 51193.52
0.12365 | 37099.73 | 63577.69 | -0.23986 | 10.787315 | 88310.84458 | 51211.11
0.1238 | 37083.75 | 63561.7 | -0.23993 | 3.92266 | 88284.2 | 51200.45
0.12398 | 37099.83 | 63577.79 | -0.24001 | 16.671305 | 88311.01 | 51211.18
0.12416 | 37100.91 | 63578.87 | -0.24008 | -6.864655 | 88312.80591 | 51211.9
0.12433 | 37092.48 | 63570.43 | -0.24015 | 14.709975 | 88298.75 | 51206.27
0.12451 | 37118.66 | 63596.62 | -0.24023 | 10.787315 | 88342.39 | 51223.73
0.12469 | 37103.56 | 63581.51 | -0.2403 | -19.6133 | 88317.22 | 51213.66
0.12486 | 37116.26 | 63594.26 | -0.24037 | 16.671305 | 88338.43 | 51222.18
0.12504 | 37120.33 | 63598.28 | -0.24045 | -0.980665 | 88345.17 | 51224.84
0.12522 | 37111.21 | 63589.16 | -0.24054 | -41.18793 | 88329.97 | 51218.76
0.12538 | 37127.19 | 63605.15 | -0.2406 | -6.864655 | 88356.61 | 51229.42
0.12556 | 37109.25 | 63587.2 | -0.24067 | -9.80665 | 88326.7 | 51217.45
0.12574 | 37130.18 | 63608.19 | -0.24076 | -17.65197 | 88361.64 | 51231.46
0.12591 | 37143.03 | 63621.03 | -0.24084 | -13.72931 | 88383.05 | 51240.02
0.12605 | 37126.36 | 63604.36 | -0.24089 | 5.88399 | 88355.27 | 51228.91
0.12623 | 37160.93 | 63638.88 | -0.24096 | 20.593965 | 88412.83374 | 51251.91
0.12639 | 37133.42 | 63611.42 | -0.24105 | -20.593965 | 88367.04 | 51233.62
0.12657 | 37139.65 | 63617.6 | -0.24109 | -19.6133 | 88377.37 | 51237.72
0.12674 | 37153.08 | 63631.04 | -0.24118 | -25.49729 | 88399.76 | 51246.68
0.1269 | 37137.54 | 63615.54 | -0.24127 | -53.936575 | 88373.9 | 51236.36
0.12709 | 37173.82 | 63651.83 | -0.24133 | -17.65197 | 88434.38 | 51260.55
0.12726 | 37145.58 | 63623.58387 | -0.24141 | -42.168595 | 88387.3 | 51241.72
0.12743 | 37168.09 | 63646.04 | -0.2415 | -25.49729 | 88424.77 | 51256.68
0.12761 | 37176.18 | 63654.18 | -0.24158 | 0 | 88438.3 | 51262.12
0.12779 | 37160.93 | 63638.88 | -0.24167 | -70.60788 | 88412.83374 | 51251.91
0.12797 | 37198.34 | 63676.34 | -0.24173 | -31.38128 | 88475.24 | 51276.9
0.12815 | 37166.32 | 63644.28 | -0.24179 | -24.516625 | 88421.82 | 51255.5
0.12832 | 37180.64 | 63658.59 | -0.24185 | -33.34261 | 88445.69 | 51265.05
0.1285 | 37182.65 | 63660.65 | -0.24193 | -46.091255 | 88449.09 | 51266.44
0.12868 | 37163.58 | 63641.53 | -0.24198 | -22.555295 | 88417.25 | 51253.67
0.12886 | 37195.94 | 63673.89 | -0.24205 | -30.400615 | 88471.18 | 51275.25
0.12903 | 37168.82 | 63646.83 | -0.24214 | -31.38128 | 88426.04 | 51257.22
0.12921 | 37200.2 | 63678.21 | -0.2422 | -28.439285 | 88478.34 | 51278.14
0.12938 | 37196.48 | 63674.48 | -0.24228 | -64.72389 | 88472.13 | 51275.65
0.12956 | 37181.47 | 63659.48 | -0.24234 | -45.11059 | 88447.12 | 51265.65
0.12974 | 37213.34 | 63691.35 | -0.24242 | -39.2266 | 88500.24 | 51286.9
0.12992 | 37187.31 | 63665.26 | -0.24249 | -65.704555 | 88456.8 | 51269.49
0.13009 | 37214.67 | 63692.62 | -0.24255 | -53.936575 | 88502.4 | 51287.73
0.13027 | 37209.62 | 63687.62 | -0.24264 | -91.201845 | 88494.03 | 51284.42
0.13044 | 37199.81 | 63677.81 | -0.24269 | -51.975245 | 88477.69 | 51277.88
0.13062 | 37228.05 | 63706.06 | -0.24276 | -60.80123 | 88524.76 | 51296.71
0.13079 | 37201.18 | 63679.19 | -0.24283 | -65.704555 | 88479.98 | 51278.79
0.13097 | 37221.63 | 63699.59 | -0.24285 | -54.91724 | 88514.01 | 51292.38
0.13115 | 37208.64 | 63686.64 | -0.24292 | -21.57463 | 88492.4 | 51283.76
0.13133 | 37209.57 | 63687.52 | -0.24299 | -39.2266 | 88493.9 | 51284.33
0.13151 | 37238.6 | 63716.55 | -0.24305 | -30.400615 | 88542.28152 | 51303.69
0.13168 | 37212.8 | 63690.76 | -0.24311 | -31.38128 | 88499.3 | 51286.49
0.13185 | 37234.08 | 63712.04 | -0.24318 | -23.53596 | 88534.76 | 51300.68
0.13203 | 37228.3 | 63706.25 | -0.24324 | -28.439285 | 88525.12 | 51296.82
0.1322 | 37216.29 | 63694.29 | -0.24332 | -51.975245 | 88505.15 | 51288.86
0.13238 | 37247.32 | 63725.28 | -0.24338 | -74.53054 | 88556.83 | 51309.5
0.13256 | 37224.52 | 63702.53 | -0.24343 | -44.129925 | 88518.88 | 51294.35
0.13274 | 37241.69 | 63719.68904 | -0.24346 | -14.709975 | 88547.48 | 51305.79
0.13291 | 37232.96 | 63710.96 | -0.24353 | -17.65197 | 88532.93 | 51299.98
0.13308 | 37231.34 | 63709.29 | -0.24358 | 0.980665 | 88530.19 | 51298.85
0.13325 | 37249.82 | 63727.83 | -0.24362 | -24.516625 | 88561.04 | 51311.22
0.13342 | 37226.0434 | 63703.9984 | -0.24367 | 6.864655 | 88521.36 | 51295.32
0.1336 | 37238.89 | 63716.85 | -0.24374 | -12.748645 | 88542.77 | 51303.88
0.13377 | 37231.44 | 63709.39 | -0.24376 | 6.864655 | 88530.35 | 51298.91
0.13395 | 37221.43 | 63699.39 | -0.24381 | -9.80665 | 88513.68 | 51292.24
0.13413 | 37240.41 | 63718.41 | -0.24387 | 0 | 88545.35 | 51304.94
0.1343 | 37223.84 | 63701.84 | -0.24391 | 7.84532 | 88517.73 | 51293.9
0.13448 | 37241.69 | 63719.68904 | -0.24398 | 5.88399 | 88547.48 | 51305.79
0.13466 | 37232.91 | 63710.86 | -0.24404 | 17.65197 | 88532.8 | 51299.89
0.13483 | 37230.26 | 63708.22 | -0.24407 | 33.34261 | 88528.39 | 51298.13
0.135 | 37236.68 | 63714.69 | -0.2441 | 45.11059 | 88539.14 | 51302.46
0.13517 | 37227.12 | 63705.08 | -0.24414 | 54.91724 | 88523.16 | 51296.04
0.13535 | 37228.94 | 63706.94 | -0.24421 | 46.091255 | 88526.23 | 51297.29
0.13549 | 37227.96 | 63705.95973 | -0.24423 | 42.168595 | 88524.6 | 51296.64
0.13567 | 37204.91 | 63682.91 | -0.24426 | 55.897905 | 88486.19 | 51281.28
0.13584 | 37232.12 | 63710.08 | -0.24432 | 48.052585 | 88531.49 | 51299.37
0.13602 | 37208.39143 | 63686.34643 | -0.24436 | 84.33719 | 88491.94 | 51283.55
0.1362 | 37216.63 | 63694.58 | -0.24437 | 49.03325 | 88505.67 | 51289.04
0.13637 | 37214.96 | 63692.92 | -0.24443 | 68.64655 | 88502.89 | 51287.93
0.13654 | 37197.36 | 63675.36 | -0.24447 | 57.859235 | 88473.6 | 51276.24
0.13671 | 37230.46 | 63708.41 | -0.24455 | 42.168595 | 88528.72 | 51298.26
0.13688 | 37211.92 | 63689.88 | -0.2446 | 51.975245 | 88497.82 | 51285.9
0.13705 | 37234.18 | 63712.14 | -0.24463 | 37.26527 | 88534.93 | 51300.74
0.13722 | 37226.48 | 63704.49 | -0.24468 | 50.013915 | 88522.15 | 51295.66
0.1374 | 37206.63 | 63684.58 | -0.24475 | 15.69064 | 88489 | 51282.37
0.13757 | 37238.79 | 63716.75 | -0.2448 | 2.941995 | 88542.61 | 51303.82
0.13773 | 37218.3 | 63696.25 | -0.24486 | -19.6133 | 88508.45 | 51290.15
0.13791 | 37235.31 | 63713.31 | -0.24488 | 72.56921 | 88536.86 | 51301.54
0.13809 | 37223.74 | 63701.74 | -0.24491 | 65.704555 | 88517.57 | 51293.83
0.13826 | 37214.91 | 63692.92 | -0.24497 | 15.69064 | 88502.86 | 51287.95
0.13843 | 37244.23 | 63722.24 | -0.24502 | 35.30394 | 88551.73 | 51307.49
0.13859 | 37218.88 | 63696.84 | -0.24506 | 33.34261 | 88509.43 | 51290.54
0.13877 | 37242.67 | 63720.67 | -0.24511 | 51.975245 | 88549.11 | 51306.45
0.13895 | 37227.96 | 63705.95973 | -0.24515 | 25.49729 | 88524.6 | 51296.64
0.13911 | 37222.46 | 63700.47 | -0.2452 | 16.671305 | 88515.44 | 51292.98
0.13928 | 37246.78 | 63724.79 | -0.24525 | 1.96133 | 88555.98 | 51309.19
0.13945 | 37221.48 | 63699.49 | -0.24527 | 28.439285 | 88513.81 | 51292.33
0.13962 | 37234.77 | 63712.73 | -0.2453 | 43.14926 | 88535.91 | 51301.14
0.13979 | 37216.33 | 63694.29 | -0.24532 | 28.439285 | 88505.18 | 51288.84
0.13996 | 37210.75 | 63688.7 | -0.24537 | 18.632635 | 88495.86 | 51285.12
0.14013 | 37229.92 | 63707.92106 | -0.24541 | 33.34261 | 88527.87 | 51297.95
0.1403 | 37221.04 | 63699 | -0.24548 | 11.76798 | 88513.03 | 51291.98
0.14048 | 37232.12 | 63710.08 | -0.24554 | 2.941995 | 88531.49 | 51299.37
0.14064 | 37217.81 | 63695.76 | -0.24556 | 30.400615 | 88507.63 | 51289.83
0.14081 | 37214.23 | 63692.23042 | -0.2456 | 15.69064 | 88501.71 | 51287.49
0.14099 | 37228.3 | 63706.25 | -0.24565 | 20.593965 | 88525.12 | 51296.82
0.14115 | 37213.83 | 63691.84 | -0.2457 | 24.516625 | 88501.06 | 51287.23
0.14132 | 37228.1 | 63706.06 | -0.24574 | 17.65197 | 88524.79 | 51296.69
0.14149 | 37218.44 | 63696.45 | -0.24579 | 11.76798 | 88508.74 | 51290.3
0.14167 | 37215.65 | 63693.6 | -0.24582 | 35.30394 | 88504.04 | 51288.39
0.14183 | 37218.15 | 63696.15308 | -0.24584 | 34.323275 | 88508.25 | 51290.1
0.14197 | 37199.03 | 63677.03 | -0.24586 | 37.26527 | 88476.38 | 51277.35
0.14215 | 37204.08 | 63682.03 | -0.24591 | 47.07192 | 88484.75 | 51280.67
0.14232 | 37209.32 | 63687.33 | -0.24596 | 43.14926 | 88493.54 | 51284.22
0.1425 | 37188.58 | 63666.54 | -0.24599 | 36.284605 | 88458.92 | 51270.34
0.14267 | 37213.59 | 63691.54 | -0.24601 | 50.013915 | 88500.6 | 51287.01
0.14284 | 37174.41 | 63652.42 | -0.24605 | 15.69064 | 88435.36 | 51260.94
0.14301 | 37189.42 | 63667.42 | -0.24607 | 22.555295 | 88460.36 | 51270.95
0.14318 | 37185.69 | 63663.69 | -0.24611 | 7.84532 | 88454.15 | 51268.46
0.14336 | 37171.91 | 63649.87 | -0.24615 | -16.671305 | 88431.14 | 51259.23
0.14355 | 37199.27 | 63677.23 | -0.24618 | -1.96133 | 88476.74 | 51277.47
0.14372 | 37167.84 | 63645.84 | -0.24621 | -14.709975 | 88424.41 | 51256.56
0.1439 | 37184.76 | 63662.71 | -0.24624 | -25.49729 | 88452.55 | 51267.79
0.14406 | 37173.28 | 63651.24 | -0.24627 | -17.65197 | 88433.43 | 51260.14
0.14424 | 37147.84 | 63625.84 | -0.24627 | 5.88399 | 88391.06 | 51243.23
0.14441 | 37168.82 | 63646.83 | -0.24631 | -0.980665 | 88426.04 | 51257.22
0.14458 | 37141.56 | 63619.56 | -0.24634 | 4.903325 | 88380.6 | 51239.04
0.14476 | 37163.28084 | 63641.23584 | -0.24637 | 20.593965 | 88416.7564 | 51253.47556
0.14494 | 37148.57 | 63626.53 | -0.24639 | 5.88399 | 88392.24 | 51243.66891
0.14512 | 37141.56 | 63619.56 | -0.24642 | 11.76798 | 88380.6 | 51239.04
0.1453 | 37159.95 | 63637.9 | -0.24644 | 13.72931 | 88411.2 | 51251.25
0.14547 | 37125.97 | 63603.97057 | -0.24645 | 30.400615 | 88354.61 | 51228.65
0.14563 | 37137.78355 | 63615.73855 | -0.24648 | 32.361945 | 88374.26 | 51236.48
0.1458 | 37122.29 | 63600.24 | -0.2465 | 18.632635 | 88348.44 | 51226.15
0.14597 | 37112.73 | 63590.73 | -0.24652 | 26.477955 | 88332.55 | 51219.82
0.14614 | 37136.66 | 63614.66 | -0.24656 | 36.284605 | 88372.43 | 51235.77
0.14631 | 37102.43 | 63580.43461 | -0.24658 | 34.323275 | 88315.39 | 51212.96
0.14649 | 37120.33 | 63598.28 | -0.24661 | 23.53596 | 88345.17 | 51224.84
0.14665 | 37111.16 | 63589.16 | -0.24663 | 16.671305 | 88329.93 | 51218.78
0.14682 | 37102.68 | 63580.63 | -0.24666 | 43.14926 | 88315.75 | 51213.07
0.14699 | 37120.62 | 63598.58 | -0.24668 | 0 | 88345.66 | 51225.04
0.14716 | 37098.41 | 63576.41 | -0.24671 | -0.980665 | 88308.69 | 51210.28
0.14733 | 37104.64 | 63582.59 | -0.24674 | 0.980665 | 88319.02 | 51214.38
0.1475 | 37097.33 | 63575.34 | -0.24675 | 14.709975 | 88306.89 | 51209.56
0.14766 | 37076.2 | 63554.15 | -0.24675 | 41.18793 | 88271.61798 | 51195.42
0.14784 | 37086.45 | 63564.45 | -0.24676 | 44.129925 | 88288.75 | 51202.3
0.148 | 37061.54 | 63539.54 | -0.24677 | 43.14926 | 88247.23 | 51185.7
0.14817 | 37067.47 | 63545.42 | -0.2468 | 50.013915 | 88257.07 | 51189.6
0.14831 | 37069.48 | 63547.48 | -0.24682 | 32.361945 | 88260.47 | 51190.99
0.14848 | 37056.83 | 63534.83 | -0.24685 | 26.477955 | 88239.39 | 51182.56
0.14866 | 37075.61 | 63553.56 | -0.24686 | 34.323275 | 88270.64 | 51195.03
0.14883 | 37044.38 | 63522.38 | -0.24687 | 69.627215 | 88218.63 | 51174.25
0.14901 | 37050.5 | 63528.46 | -0.24689 | 60.80123 | 88228.8 | 51178.29
0.14917 | 37046.83 | 63524.83 | -0.24693 | 26.477955 | 88222.72 | 51175.89
0.14935 | 37031.38 | 63509.34 | -0.24694 | 16.671305 | 88196.92 | 51165.54
0.14952 | 37051.39 | 63529.34 | -0.24695 | 66.68522 | 88230.27 | 51178.88
0.14969 | 37019.07 | 63497.08 | -0.24698 | 15.69064 | 88176.46 | 51157.39
0.14986 | 37036.28 | 63514.24 | -0.24699 | 45.11059 | 88205.1 | 51168.81
0.15003 | 37023.05 | 63501 | -0.24698 | 61.781895 | 88183.03 | 51159.99
0.15021 | 36997.5 | 63475.5 | -0.247 | 30.400615 | 88140.5 | 51143
0.15038 | 37023.39 | 63501.39 | -0.24702 | 0.980665 | 88183.65 | 51160.26

## Relevant_info
Info | values
e0 | 0.6993115
Initial_conf_pressure[kPa] | 26478
Dr